## Only Radial
Confining Pressure (psi) - Pump | Pore Pressure (psi) - pump | Effective Stress (psi) - pump | Confining Pressure before pulse(mV) | Initial Pore Pressure (mV) | Confining Pressure after pulse(V) | Final Pore Pressure (V) | Confining Pressure before pulse (psi) | Confining Pressure after pulse (psi) | Confing Pressure change (psi) | Initial Pore Pressure (psi) | Final Pore Pressure (psi) | Observed Pore Pressure change (psi) | B
100 | 50 | 50 | [10 empty] | Flush Core
100 | 50 | 50 | 817.4 | 806.7 | 822 | 810 | 104.6366 | 119.398 | 14.7614 | 51.84516 | 62.388 | 10.54284 | 0.7142168
110 | 50 | 60 | 819.3 | 808.3 | 824.4 | 813 | 110.7337 | 127.0996 | 16.3659 | 56.95684 | 71.9724 | 15.01556 | 0.9174906
120 | 50 | 70 | 824 | 811.7 | 827.7 | 814.5 | 125.816 | 137.6893 | 11.8733 | 67.81916 | 76.7646 | 8.94544 | 0.7534081
180 | 80 | 100 | 841.9 | 816.2 | 846.2 | 818.7 | 183.2571 | 197.0558 | 13.7987 | 82.19576 | 90.18276 | 7.987 | 0.5788226
190 | 80 | 110 | 844.6 | 817.8 | 849.6 | 820.9 | 191.9214 | 207.9664 | 16.045 | 87.30744 | 97.21132 | 9.90388 | 0.6172565
200 | 80 | 120 | 848.4 | 820.3 | 852.5 | 822.8 | 204.1156 | 217.2725 | 13.1569 | 95.29444 | 103.28144 | 7.987 | 0.6070579
250 | 125 | 125 | 863.8 | 830.2 | 867.8 | 833.2 | 253.5342 | 266.3702 | 12.836 | 126.92296 | 136.50736 | 9.5844 | 0.7466812
260 | 125 | 135 | 866.53 | 832.5 | 871.1 | 836 | 262.29477 | 276.9599 | 14.66513 | 134.271 | 145.4528 | 11.1818 | 0.7624753
270 | 125 | 145 | 870.3 | 835.5 | 874.2 | 838.6 | 274.3927 | 286.9078 | 12.5151 | 143.8554 | 153.75928 | 9.90388 | 0.7913544
with axial load also ramped for B test
100 | 50 | 50 | 817.1 | 805.7 | 821.8 | 809 | 103.6739 | 118.7562 | 15.0823 | 48.65036 | 59.1932 | 10.54284 | 0.6990207
110 | 50 | 60 | 820.4 | 808.1 | 825.1 | 811.4 | 114.2636 | 129.3459 | 15.0823 | 56.31788 | 66.86072 | 10.54284 | 0.6990207
120 | 50 | 70 | 822.4 | 809.6 | 828.7 | 814.2 | 120.6816 | 140.8983 | 20.2167 | 61.11008 | 75.80616 | 14.69608 | 0.7269277

## With Axial
Confining Pressure (psi) - Pump | Pore Pressure (psi) - pump | Effective Stress (psi) - pump | Confining Pressure before pulse(mV) | Initial Pore Pressure (mV) | Confining Pressure after pulse(V) | Final Pore Pressure (V) | Confining Pressure before pulse (psi) | Confining Pressure after pulse (psi) | Confing Pressure change (psi) | Initial Pore Pressure (psi) | Final Pore Pressure (psi) | Observed Pore Pressure change (psi) | B
100 | 50 | 50 | [10 empty] | Flush Core
100 | 50 | 50 | 817.1 | 805.7 | 821.8 | 809 | 103.6739 | 118.7562 | 15.0823 | 48.65036 | 59.1932 | 10.54284 | 0.6990207
110 | 50 | 60 | 820.4 | 808.1 | 825.1 | 811.4 | 114.2636 | 129.3459 | 15.0823 | 56.31788 | 66.86072 | 10.54284 | 0.6990207
120 | 50 | 70 | 822.4 | 809.6 | 828.7 | 814.2 | 120.6816 | 140.8983 | 20.2167 | 61.11008 | 75.80616 | 14.69608 | 0.7269277
180 | 80 | 100 |  |  |  |  | -2518.4 | -2518.4 | 0 | -2525.4 | -2525.4 | 0 | #DIV/0!
190 | 80 | 110 |  |  |  |  | -2518.4 | -2518.4 | 0 | -2525.4 | -2525.4 | 0 | #DIV/0!
200 | 80 | 120 |  |  |  |  | -2518.4 | -2518.4 | 0 | -2525.4 | -2525.4 | 0 | #DIV/0!
250 | 125 | 125 |  |  |  |  | -2518.4 | -2518.4 | 0 | -2525.4 | -2525.4 | 0 | #DIV/0!
260 | 125 | 135 |  |  |  |  | -2518.4 | -2518.4 | 0 | -2525.4 | -2525.4 | 0 | #DIV/0!
270 | 125 | 145 |  |  |  |  | -2518.4 | -2518.4 | 0 | -2525.4 | -2525.4 | 0 | #DIV/0!