## Experimental Plan
Step | Step Description | Axial Pressure (psi) | Radial Pressure (psi) | S3/S1 (=0.8) | Pore Pressure (psi) | P/S3 (=0.5) | Effective Stress (psi) | Time (hrs) | Cumulative Time (hrs) | Delta P for flow | Delta P/P | k test - Upstream Pressure (psi) | k test - Downstream Pressure (psi) | Measurements | Notes
1.1 | Apply axial load | 100 | 0 | 0 | 0 |  | 0 | 24 | 24
1.2 | Apply radial load | 100 | 100 | 1 | 0 | 0 | 100 | 24 | 48 | [5 empty] | sealing should be achieved at this pressure
1.3 | Raise Pore Pressure | 100 | 100 | 1 | 20 | 0.2 | 80 | 0.8 | 48.8 | [5 empty] | check for sealing - connection between pore and radial pressures
1.4 | Flush core | 100 | 100 | 1 | 20 | 0.2 | 80 | 3 | 51.8 | 20 | 1 | 30 | 10 | k | wait for flowrate to become constant to end step
1.5 | Attain desired effective stress for saturation | 145 | 145 | 1 | 20 |  | 125 | [7 empty] | Back pressure of 125 psi
2.1 | Back Pressure saturation ramp | 250 | 250 | 1 | 125 | 0.5 | 125 | 6 | 57.8 |  |  |  |  | Potentiometer, Vp, Vs | Maintain constant effective stress, keep drains closed
2.2 | Desired effective stress for saturation - anisotropic loading | 312.5 | 250 | 0.8 | 125 | 0.5 | 125 | 2.5 | 60.3 |  |  |  |  | Potentiometer, Vp, Vs | Achieve anisotropic stress state, ramp axial
2.3 | Permeability test ramp | 312.5 | 250 | 0.8 | 125 | 0.5 | 125 | 0.5 | 60.8 | 25 | 0.2 | 137.5 | 112.5 |  | Make flow input/output pressure = pore pressure, then setup ramps
2.4 | Permeability test | 312.5 | 250 | 0.8 | 125 | 0.5 | 125 | 8 | 68.3 | 25 | 0.2 | 137.5 | 112.5 | k | Initial Permeability test, Delta P/ P =0.5
2.5 | Unloading | 312.5 | 250 | 0.8 | 200 | 0.8 | 50 | 3 | 71.3 |  |  |  |  | Potentiometer, Vp, Vs
2.6 | Permeability test ramp | 312.5 | 250 | 0.8 | 200 | 0.8 | 50 | 0.5 | 71.8 | 25 | 0.125 | 212.5 | 107.05 |  | Make flow input/output pressure = pore pressure, then setup ramps
2.7 | Permeability test | 312.5 | 250 | 0.8 | 200 | 0.8 | 50 | 8 | 79.3 | 25 | 0.125 | 212.5 | 107.05 | k | Pore pressure increased, reduce Delta P for k test
2.8 | Draining | 312.5 | 250 | 0.8 | 125 | 0.5 | 125 | 3 | 82.3 |  |  |  |  | Potentiometer, Vp, Vs
3.1 | Make isotropic stress state for loading | 312.5 | 312.5 | 1 | 156.25 | 0.5 | 156.25 | 2.5 | 84.8 |  |  |  |  | Potentiometer, Vp, Vs | Attain isotropic stress state for loading
3.2 | Loading - Isotropic | 750 | 750 | 1 | 375 | 0.5 | 375 | 17.5 | 102.3 |  |  |  |  | Potentiometer, Vp, Vs | Axial and Radial Ramping
3.3 | Loading - Anisotropic | 937.5 | 750 | 0.8 | 375 | 0.5 | 375 | 7.5 | 109.8 |  |  |  |  | Potentiometer, Vp, Vs | Achieve anisotropic stress state, ramp axial
2.6 | Permeability test ramp | 937.5 | 750 | 0.8 | 375 | 0.5 | 375 | 1.5 | 111.3 | 75 | 0.2 | 412.5 | 337.5 |  | Make flow input/output pressure = pore pressure, then setup ramps
3.4 | Permeability test | 937.5 | 750 | 0.8 | 375 | 0.5 | 375 | 8 | 117.8 | 75 | 0.2 | 412.5 | 337.5 | k | Initial Permeability test, Delta P/ P =0.5
3.5 | Unloading | 937.5 | 750 | 0.8 | 525 | 0.7 | 225 | 6 | 123.8 |  |  |  |  | Potentiometer, Vp, Vs
2.6 | Permeability test ramp | 937.5 | 750 | 0.8 | 525 | 0.7 | 225 | 1.5 | 125.3 | 75 | 0.1428571 | 562.5 | 487.5 |  | Make flow input/output pressure = pore pressure, then setup ramps
3.6 | Permeability test | 937.5 | 750 | 0.8 | 525 | 0.7 | 225 | 8 | 131.8 | 75 | 0.1428571 | 562.5 | 487.5 | k | Pore pressure increased, reduce Delta P for k test
3.5 | Unloading | 937.5 | 750 | 0.8 | 600 | 0.8 | 150 | 3 | 134.8 |  |  |  |  | Potentiometer, Vp, Vs
2.6 | Permeability test ramp | 937.5 | 750 | 0.8 | 600 | 0.8 | 150 | 1.5 | 136.3 | 75 | 0.125 | 637.5 | 562.5 |  | Make flow input/output pressure = pore pressure, then setup ramps
3.6 | Permeability test | 937.5 | 750 | 0.8 | 600 | 0.8 | 150 | 8 | 142.8 | 75 | 0.125 | 637.5 | 562.5 | k | Pore pressure increased, reduce Delta P for k test
3.7 | Draining | 937.5 | 750 |  | 375 | 0.5 | 375 | 9 | 151.8 |  |  |  |  | Potentiometer, Vp, Vs
3.1 | Make isotropic stress state for loading | 937.5 | 937.5 | 1 | 468.75 | 0.5 | 468.75 | 7.5 | 159.3 |  |  |  |  | Potentiometer, Vp, Vs | Attain isotropic stress state for loading
3.2 | Loading - Isotropic | 1500 | 1500 | 1 | 750 | 0.5 | 750 | 22.5 | 181.8 |  |  |  |  | Potentiometer, Vp, Vs | Axial and Radial Ramping
3.3 | Loading - Anisotropic | 1875 | 1500 | 0.8 | 750 | 0.5 | 750 | 15 | 196.8 |  |  |  |  | Potentiometer, Vp, Vs | Achieve anisotropic stress state, ramp axial
2.6 | Permeability test ramp | 1875 | 1500 | 0.8 | 750 | 0.5 | 750 | 3 | 199.8 | 150 | 0.2 | 825 | 675 |  | Make flow input/output pressure = pore pressure, then setup ramps
3.4 | Permeability test | 1875 | 1500 | 0.8 | 750 | 0.5 | 750 | 8 | 204.8 | 150 | 0.2 | 825 | 675 | k | Initial Permeability test, Delta P/ P =0.5
3.5 | Unloading | 1875 | 1500 | 0.8 | 975 | 0.65 | 525 | 9 | 213.8 |  |  |  |  | Potentiometer, Vp, Vs
2.6 | Permeability test ramp | 1875 | 1500 | 0.8 | 975 | 0.65 | 525 | 3 | 216.8 | 150 | 0.1538462 | 1050 | 900 |  | Make flow input/output pressure = pore pressure, then setup ramps
3.6 | Permeability test | 1875 | 1500 | 0.8 | 975 | 0.65 | 525 | 8 | 221.8 | 150 | 0.1538462 | 1050 | 900 | k | Pore pressure increased, reduce Delta P for k test
3.7 | Unloading | 1875 | 1500 | 0.8 | 1200 | 0.8 | 300 | 9 | 230.8 |  |  |  |  | Potentiometer, Vp, Vs
2.6 | Permeability test ramp | 1875 | 1500 | 0.8 | 1200 | 0.8 | 300 | 3 | 233.8 | 150 | 0.125 | 1275 | 1125 |  | Make flow input/output pressure = pore pressure, then setup ramps
3.8 | Permeability test | 1875 | 1500 | 0.8 | 1200 | 0.8 | 300 | 8 | 238.8 | 150 | 0.125 | 1275 | 1125 | k | Pore pressure increased, reduce Delta P for k test
3.9 | Unloading | 1875 | 1500 | 0.8 | 1350 | 0.9 | 150 | 6 | 244.8 |  |  |  |  | Potentiometer, Vp, Vs
2.6 | Permeability test ramp | 1875 | 1500 | 0.8 | 1350 | 0.9 | 150 | 3 | 247.8 | 150 | 0.1111111 | 1425 | 1275 |  | Make flow input/output pressure = pore pressure, then setup ramps
3.1 | Permeability test | 1875 | 1500 | 0.8 | 1350 | 0.9 | 150 | 8 | 252.8 | 150 | 0.1111111 | 1425 | 1275 | k | Pore pressure increased, reduce Delta P for k test
3.11 | Draining | 1875 | 1500 |  | 750 | 0.5 | 750 | 24 | 276.8 |  |  |  |  | Potentiometer, Vp, Vs
4.1 | Make isotropic stress state for loading | 1875 | 1875 | 1 | 937.5 | 0.5 | 937.5 | 15 | 291.8 |  |  |  |  | Potentiometer, Vp, Vs | Attain isotropic stress state for loading
4.2 | Loading - Isotropic | 2500 | 2500 | 1 | 1250 | 0.5 | 1250 | 25 | 316.8 |  |  |  |  | Potentiometer, Vp, Vs | Axial and Radial Ramping
4.3 | Loading - Anisotropic | 3125 | 2500 | 0.8 | 1250 | 0.5 | 1250 | 25 | 341.8 |  |  |  |  | Potentiometer, Vp, Vs | Achieve anisotropic stress state, ramp axial
2.6 | Permeability test ramp | 3125 | 2500 | 0.8 | 1250 | 0.5 | 1250 | 5 | 346.8 | 250 | 0.2 | 1375 | 1125 |  | Make flow input/output pressure = pore pressure, then setup ramps
4.4 | Permeability test | 3125 | 2500 | 0.8 | 1250 | 0.5 | 1250 | 8 | 349.8 | 250 | 0.2 | 1375 | 1125 | k | Initial Permeability test, Delta P/ P =0.5
4.5 | Unloading | 3125 | 2500 | 0.8 | 1625 | 0.65 | 875 | 15 | 364.8 |  |  |  |  | Potentiometer, Vp, Vs
2.6 | Permeability test ramp | 3125 | 2500 | 0.8 | 1625 | 0.65 | 875 | 5 | 369.8 | 250 | 0.1538462 | 1750 | 1500 |  | Make flow input/output pressure = pore pressure, then setup ramps
4.6 | Permeability test | 3125 | 2500 | 0.8 | 1625 | 0.65 | 875 | 8 | 372.8 | 250 | 0.1538462 | 1750 | 1500 | k | Pore pressure increased, reduce Delta P for k test
4.7 | Unloading | 3125 | 2500 | 0.8 | 2000 | 0.8 | 500 | 15 | 387.8 |  |  |  |  | Potentiometer, Vp, Vs
2.6 | Permeability test ramp | 3125 | 2500 | 0.8 | 2000 | 0.8 | 500 | 5 | 392.8 | 250 | 0.125 | 2125 | 1875 |  | Make flow input/output pressure = pore pressure, then setup ramps
4.8 | Permeability test | 3125 | 2500 | 0.8 | 2000 | 0.8 | 500 | 8 | 395.8 | 250 | 0.125 | 2125 | 1875 | k | Pore pressure increased, reduce Delta P for k test
4.9 | Unloading | 3125 | 2500 | 0.8 | 2250 | 0.9 | 250 | 10 | 405.8 |  |  |  |  | Potentiometer, Vp, Vs
2.6 | Permeability test ramp | 3125 | 2500 | 0.8 | 2250 | 0.9 | 250 | 5 | 410.8 | 250 | 0.1111111 | 2375 | 2125 |  | Make flow input/output pressure = pore pressure, then setup ramps
4.1 | Permeability test | 3125 | 2500 | 0.8 | 2250 | 0.9 | 250 | 8 | 413.8 | 250 | 0.1111111 | 2375 | 2125 | k | Pore pressure increased, reduce Delta P for k test
4.11 | Draining | 3125 | 2500 | 0.8 | 1250 | 0.5 | 1250 | 40 | 453.8 |  |  |  |  | Potentiometer, Vp, Vs
5.1 | Make isotropic stress state for loading | 3125 | 3125 | 1 | 1562.5 | 0.5 | 1562.5 | 25 | 478.8 |  |  |  |  | Potentiometer, Vp, Vs | Attain isotropic stress state for loading
5.2 | Loading - Isotropic | 3500 | 3500 | 1 | 1750 | 0.5 | 1750 | 15 | 493.8 |  |  |  |  | Potentiometer, Vp, Vs | Axial and Radial Ramping
5.3 | Loading - Anisotropic | 4375 | 3500 | 0.8 | 1750 | 0.5 | 1750 | 35 | 528.8 |  |  |  |  | Potentiometer, Vp, Vs | Achieve anisotropic stress state, ramp axial
2.6 | Permeability test ramp | 4375 | 3500 | 0.8 | 1750 | 0.5 | 1750 | 7 | 535.8 | 350 | 0.2 | 1925 | 1575 |  | Make flow input/output pressure = pore pressure, then setup ramps
5.4 | Permeability test | 4375 | 3500 | 0.8 | 1750 | 0.5 | 1750 | 8 | 536.8 | 350 | 0.2 | 1925 | 1575 | k | Initial Permeability test, Delta P/ P =0.5
5.5 | Unloading | 4375 | 3500 | 0.8 | 2275 | 0.65 | 1225 | 21 | 557.8 |  |  |  |  | Potentiometer, Vp, Vs
2.6 | Permeability test ramp | 4375 | 3500 | 0.8 | 2275 | 0.65 | 1225 | 7 | 564.8 | 350 | 0.1538462 | 2450 | 2100 |  | Make flow input/output pressure = pore pressure, then setup ramps
5.6 | Permeability test | 4375 | 3500 | 0.8 | 2275 | 0.65 | 1225 | 8 | 565.8 | 350 | 0.1538462 | 2450 | 2100 | k | Pore pressure increased, reduce Delta P for k test
5.7 | Unloading | 4375 | 3500 | 0.8 | 2800 | 0.8 | 700 | 21 | 586.8 |  |  |  |  | Potentiometer, Vp, Vs
2.6 | Permeability test ramp | 4375 | 3500 | 0.8 | 2800 | 0.8 | 700 | 7 | 593.8 | 350 | 0.125 | 2975 | 2625 |  | Make flow input/output pressure = pore pressure, then setup ramps
5.8 | Permeability test | 4375 | 3500 | 0.8 | 2800 | 0.8 | 700 | 8 | 594.8 | 350 | 0.125 | 2975 | 2625 | k | Pore pressure increased, reduce Delta P for k test
5.9 | Unloading | 4375 | 3500 | 0.8 | 3150 | 0.9 | 350 | 14 | 608.8 |  |  |  |  | Potentiometer, Vp, Vs
2.6 | Permeability test ramp | 4375 | 3500 | 0.8 | 3150 | 0.9 | 350 | 7 | 615.8 | 350 | 0.1111111 | 3325 | 2975 |  | Make flow input/output pressure = pore pressure, then setup ramps
5.1 | Permeability test | 4375 | 3500 | 0.8 | 3150 | 0.9 | 350 | 8 | 616.8 | 350 | 0.1111111 | 3325 | 2975 | k | Pore pressure increased, reduce Delta P for k test
5.11 | Draining | 4375 | 3500 | 0.8 | 1750 | 0.5 | 1750 | 56 | 672.8 |  |  |  |  | Potentiometer, Vp, Vs
6.1 | Make isotropic stress state for loading | 4375 | 4375 | 1 | 2187.5 | 0.5 | 2187.5 | 35 | 707.8 |  |  |  |  | Potentiometer, Vp, Vs | Attain isotropic stress state for loading
6.2 | Loading - Isotropic | 4800 | 4800 | 1 | 2400 | 0.5 | 2400 | 17 | 724.8 |  |  |  |  | Potentiometer, Vp, Vs | Axial and Radial Ramping
6.3 | Loading - Anisotropic | 6000 | 4800 | 0.8 | 2400 | 0.5 | 2400 | 48 | 772.8 |  |  |  |  | Potentiometer, Vp, Vs | Achieve anisotropic stress state, ramp axial
2.6 | Permeability test ramp | 6000 | 4800 | 0.8 | 2400 | 0.5 | 2400 | 9.6 | 782.4 | 480 | 0.2 | 2640 | 2160 |  | Make flow input/output pressure = pore pressure, then setup ramps
6.4 | Permeability test | 6000 | 4800 | 0.8 | 2400 | 0.5 | 2400 | 8 | 780.8 | 480 | 0.2 | 2640 | 2160 | k | Initial Permeability test, Delta P/ P =0.5
6.5 | Unloading | 6000 | 4800 | 0.8 | 3120 | 0.65 | 1680 | 28.8 | 809.6 |  |  |  |  | Potentiometer, Vp, Vs
2.6 | Permeability test ramp | 6000 | 4800 | 0.8 | 3120 | 0.65 | 1680 | 9.6 | 819.2 | 480 | 0.1538462 | 3360 | 2880 |  | Make flow input/output pressure = pore pressure, then setup ramps
6.6 | Permeability test | 6000 | 4800 | 0.8 | 3120 | 0.65 | 1680 | 8 | 817.6 | 480 | 0.1538462 | 3360 | 2880 | k | Pore pressure increased, reduce Delta P for k test
6.7 | Unloading | 6000 | 4800 | 0.8 | 3840 | 0.8 | 960 | 28.8 | 846.4 |  |  |  |  | Potentiometer, Vp, Vs
2.6 | Permeability test ramp | 6000 | 4800 | 0.8 | 3840 | 0.8 | 960 | 9.6 | 856 | 480 | 0.125 | 4080 | 3600 |  | Make flow input/output pressure = pore pressure, then setup ramps
6.8 | Permeability test | 6000 | 4800 | 0.8 | 3840 | 0.8 | 960 | 8 | 854.4 | 480 | 0.125 | 4080 | 3600 | k | Pore pressure increased, reduce Delta P for k test
6.9 | Unloading | 6000 | 4800 | 0.8 | 4320 | 0.9 | 480 | 19.2 | 873.6 |  |  |  |  | Potentiometer, Vp, Vs
2.6 | Permeability test ramp | 6000 | 4800 | 0.8 | 4320 | 0.9 | 480 | 9.6 | 883.2 | 480 | 0.1111111 | 4560 | 4080 |  | Make flow input/output pressure = pore pressure, then setup ramps
6.1 | Permeability test | 6000 | 4800 | 0.8 | 4320 | 0.9 | 480 | 8 | 881.6 | 480 | 0.1111111 | 4560 | 4080 | k | Pore pressure increased, reduce Delta P for k test
6.11 | Draining | 6000 | 4800 | 0.8 | 2400 | 0.5 | 2400 | 76.8 | 958.4 |  |  |  |  | Potentiometer, Vp, Vs

## Core Details
Initial Core Dimensions |  |  |  | IODP Core Details
Length (mm) | Diameter (inch) | Dia (m)
41 | 1 | 0.0254 | Expedition
40 | 1 | 0.0254 | Hole
40 | 1 | 0.0254
Depth
Average length (m) | 0.04033333
Initial C.S.Area (m2) | 0.0005064506 |  | Porosity
Initial Volume (m3) | 2.042684e-05 |  | kh
Initial Dry Weight of core |  |  | kv
Before (g) | After (g) | Net (g)
-0.22 | 35.51 | 35.29 | Grain Size Distribution
-0.22 | 35.49 | 35.27
-0.22 | 35.48 | 35.26
Dry Weight (g) | 35.27333
Weight of weighing flask (g) | 50.56
Wet Weight after experiment | 34.47 | 85.03

## Experimental data
Date | Time | Step | Step description | Potentiometer reading | Potentiometer reading (calibrated) | Potentiometer Voltage (V) | Shortening (mm) | Initial Length (mm) | Length of sample (mm) | Strain | C.S.A (m2) | P wave TT | S1 wave TT | S2 wave TT | Axial Pressure (V) | Axial Pressure (psi) | Radial Pressure (V) | Radial Pressure (psi) | Pore Pressure (V) | Pore Pressure (psi) | Injected fluid volume (ml) | Pore fluid zeroed before step(Y/N) | Pore Pressure during test (V) | Pore Pressure during test (psi) | Upstream Flowrate (ml/min) | k test - Upstream Pressure (psi) | k test - Downstream pressure (psi) | k test - Upstream volume (ml) | Downstream volume (ml) | K test time (s) | Permeability (mD) | Permeability (sq m) | Porosity (calculated) | Comments
2016-09-01 | 12:12 | 1.1 | Axial Ramp | 0 |  | -0.0006 | 0 | 40.33 | 40.33 |  | 0.0005064506 |  |  |  | 0.7879 |  | 0.7984 |  | 0.7897 |  | 0 |  | NA | NA |  | NA | NA | NA | NA | NA | NA | NA
2016-09-08 | 13:54 | 1.2 | Radial Ramp | ZEROED |  | ZEROED | ZEROED | 40.33 | 40.33 |  | 0.0005064506 |  |  |  | 0.8085 |  | 0.7997 |  | 0.79244 |  | 0 |  | NA | NA |  | NA | NA | NA | NA | NA | NA | NA
2016-09-09 | 10:21 | 1.3 | Pore Ramp | -0.005 | 0 | -0.000765 | 0 | 40.33 | TBC |  | TBC |  |  |  | 0.8083 |  | 0.8125 |  | 0.792 |  | ZER0ED | Y | NA | NA |  | NA | NA | NA | NA | NA | NA | NA
2016-09-10 | 2:46 | 1.4 | Initial flushing | -0.005 | 0 | -0.005794 | 0 | 40.33 | TBC |  | TBC |  |  |  | 0.8067 |  | 0.8171 |  | 0.7973 |  | 2.972 | N | NA | NA |  | NA | NA | NA | NA | NA | NA | NA
2016-09-10 | 3:50 | 1.4 | Initial flushing | -0.005 | 0 | -0.007843 | 0 | 40.33 | As Above |  | As Above |  |  |  | 0.8066 |  | 0.8174 |  | 0.8003 |  | 4.084 | N | NA | NA |  | 0 | 0 | ZEROED | ZEROED | NA | NA | NA
2016-09-10 | 16:05 | 1.4 | Flushing | -0.005 | 0 | -697.879 | 0 | 40.33 | As Above |  | As Above |  |  |  | 0.8067 |  | 0.8166 |  | 0.8011 |  | 4.084 | N |  |  |  | 30 | 10 | [6 empty] | Permeability test not successful due to unstable pore pressures
2016-09-12 | 10:34 | 1.5 | Attain Desired Effective Stress | -0.005 | 0 | -0.001904 | 0 | 40.33 | TBC |  | TBC |  |  |  | 0.834 |  | 0.8452 |  | 0.8004 |  | 4.15 | N | NA | NA |  | NA | NA | NA | NA | NA | NA | NA |  | B-tests conducted
2016-09-12 | 13:53 | 2.1 | Back Pressure Ramp | -0.005 | 0 | -0.0010276 | 0 | 40.33 | TBC |  | TBC |  |  |  | 0.8605 |  | 0.872 |  | 0.8248 |  | 5.867 | Y | na | na |  | na | na | na | na | na | na | na
2016-09-19 | 11:40 | 2.1 | Backpressure Ramp | -0.004 | 0.001 | -0.001901 | tbc | 40.33 | tbc |  | tbc |  |  |  | 0.8631 |  | 0.8746 |  | 0.8279 |  | 6.023 | N | NA | NA |  | NA | NA | NA | NA | NA | NA | NA
2016-09-19 | 15:19 | 2.2 | Anisotropic loading | -0.003 | 0.002 | -0.00077771 | TBC | 40.33 | TBC |  | TBC |  |  |  | 0.8823 |  | 0.8874 |  | 0.8279 |  | -0.062 | Y | NA | NA |  | NA | NA | NA | NA | NA | NA | NA
2016-09-19 | 16:00 | 2.1 | Permeability test | -0.003 | 0.002 | -0.000656 |  | 40.33 | TBC |  | TBC |  |  |  | 0.863 |  | 0.872 |  | 0.8296 |  | k test | Y | 0.8335 |  | 2 | 136 | 115 | 0.341 | 0.323 | 7:11 | TBC | TBC
2016-09-20 | 23:50 | 2.2 | Anisotropic loading | 0 | 0.005 | -0.000707 | TBC | 40.33 | TBC |  | TBC |  |  |  | 0.8828 |  | 0.8849 |  | 0.8302 |  | 0.144 | Y
2016-09-21 | 17:11 | 2.4 | Permeability test | 0 | 0.005 | -0.007458 | AA | 40.33 | AA |  | AA |  |  |  | 0.8734 |  | 0.88 |  | 0.8344 |  | NA | Y | 0.8344 |  | 2 | 138.2 | 112.5 | 0.29 | 0.267 | 6:01 | TBC | TNC | TBC
2016-09-21 | 21:23 | 2.5 | Unloading | 0.002 | 0.007 | -0.000866 |  | 40.33 | [6 empty] | 0.8839 |  | 0.8916 |  | 0.8537 |  | 0.56 | Y
2016-09-22 | 15:06 | 2.7 | Permeability test | AA |  | AA | AA | AA | AA |  | AA |  |  |  | 0.8814 |  | 0.885 |  | 0.857 |  | k test | Y | 0.857 |  | 2 | 212.5 | 187.5 | 0.883 | 0.773 | 12:10 | TBC | TBC | TBC
2016-09-22 | 15:14 | 2.8 | Draining | 0.01 | 0.015 | na | TBC | 40.33 | TBC |  | TBC |  |  |  | 0.8831 |  | 0.8758 |  | 0.8302 |  | -0.908 | Y | NA
2016-09-25 | 15:01 | 3.1 | Make Isotropic stress state | 0.012 | 0.017 | [9 empty] | 0.8872 |  | 0.8949 |  | 0.8401 |  | -0.047 | Y
2016-09-26 | 15:19 | 3.2 | Isitropic loading | 0.011 | 0.016 | -0.000765 | TBC | 40.33 | [6 empty] | 1.0194 |  | 1.0332 |  | 0.9086 |  | -0.092 | Y
2016-09-26 | 15:27 | 3.3 | Anisotropic loading | 0.086 | 0.091 | -0.000546 | [8 empty] | 1.0772 |  | 1.0604 |  | 0.9086 |  | -0.534 | Y
2016-09-27 | 0:29 | 3.4 | Permeability test | 0.138 | 0.143 | [9 empty] | 1.057 |  | 1.0466 |  | 0.92043 |  | k test | y | 0.9204 |  |  | 412.5 | 337.5 | 0.208 | 0.206 | 7:33
2016-09-27 | 20:25 | 3.5 | Unloading | 0.142 | 0.147 | -0.000784 | [8 empty] | 1.0778 |  | 1.0615 |  | 0.9556 |  | 0.339 | Y
2016-09-28 | 10:54 | 3.6 | Permeability test | 0.143 | 0.148 | [9 empty] | 1.0778 |  | 1.0615 |  | 0.9671 |  | k test | Y | 0.9671 |  |  | 562.5 | 487.5 | 0.231 | 0.188 | 7:02
0

## k tests
Step | Intended Axial (psi) | Axial During Test (V) | Axial during test (psi) | Axial during test (Pa) | Intended Radial (psi) | Radial during test (V) | Radial During Test (psi) | Radial During Test (Pa) | Intended Pore (psi) | Pore during test (V) | Pore during test (psi) | Pore during test (Pa) | Effective Stress (psi) | Effective Stress (Pa) | Differential Stress (psi) | Differential Stress (Pa) | Upstream Pressure (psi) | Upstream Pressure (Pa) | Downstream Pressure (psi) | Downstream Pressure (Pa) | Upstream volume (ml) | Upstream Volume (m3) | Downstream volume (ml) | Downstream Volume (m3) | Time elapsed (hh:mm:ss) | Time elapsed (s) | viscosity (Pa.s) | length of sample (mm) | length of sampe (m) | CSA (m2) | k (m2) | k (Darcy)
2.1 | 250 | 0.86 |  |  | 250 | 0.87 |  |  | 125 | 0.8336 | [6 empty] | 136 |  | 115 |  | 0.341 |  | 0.323 |  | 7:11 |  | 0.00089
2.4 | 312.5 | 0.8725 |  |  | 250 | 0.88 |  |  | 125 | 0.8344 | [6 empty] | 138.2 |  | 112.5 |  | 0.29 |  | 0.267 |  | 6:01
2.6 | 312.5 | 0.8814 |  |  | 250 | 0.885 |  |  | 200 | 0.857 | [6 empty] | 212.5 |  | 187.5 |  | 0.833 |  | 0.773 |  | 12:10
3.4 | 937.5 | 1.057 |  |  | 750 | 1.0466 |  |  | 375 | 0.9204 | [6 empty] | 412.5 |  | 337.5 |  | 0.208 |  | 0.206 |  | 7:33
3.6 | 937.5 | 1.077 |  |  | 750 | 1.0615 |  |  | 525 | 0.9671 | [6 empty] | 526.5 |  | 487.5 |  | 0.231 |  | 0.188 |  | 7:02

## Initialization Parameters
Pressure Sensors
Constant Voltage across Axial Transducer (V) | 23.3
Constant Voltage across Radial Transducer (V) | 24.5
Constant Voltage across Pore Transducer (V) | 23.9
Pump
Proportional Servo Gain - Open | 10000 | 2500
Differential Servo Gain - Open | 8000
Proportional Servo Gain - Closed | 4000
Differential Servo Gain - Closed | 3000
Waveform Trigger
PRF (Hz) | 200
Energy | 4
Damping | 1
Gain | 30
HPF | out
LPF | Full BW
Liner
Length (inch) | 3
Length (m) | 0.0762

## Btests
Date | Time | Number | Step | Axial Pressure (V) | Axial Pressure (psi) | Radial Pressure (V) | Radial Pressure (psi) | Pore Pressure (V) | Pore pressure (psi) | Axial Pressure after pulse (V) | Axial Pressure after pulse (psi) | Change in Axial Pressure (V) | Change in Axial Pressure (psi) | Radial Pressure after pulse (V) | Radial Pressure after pulse (psi) | Change in Radial Pressure (V) | Change in radial pressure (psi) | Pore pressure after pulse (V) | Pore pressure after pulse (psi) | Change in Pore Pressure (V) | Change in Pore Pressure (psi) | B
2016-09-12 | 17:58 | 1 | 2.1 | 0.8602 | 241.98 | 0.8718 | 237.57 | 0.8257 | 115.97 | 0.8637 | 253.21 | 0.0035 | 11.23 | 0.8753 | 248.66 | 0.0035 | 11.09 | 0.8262 | 117.56 | 0.0005 | 1.59 | 0.1433724
2016-09-12 | 10:30 | 2 | 2.1 | 0.8636 | 252.8924 | 0.8752 | 248.34608 | 0.8259 | 116.61208 | 0.8665 | 262.1985 | 0.0029 | 9.3061 | 0.878 | 257.2162 | 0.0028 | 8.87012 | 0.8265 | 118.5268 | 0.0006 | 1.91472 | 0.2158618
2016-09-12 | 21:00 | 3 | 2.1 | 0.8637 | 253.2133 | 0.8753 | 248.66287 | 0.8259 | 116.61208 | 0.8702 | 274.0718 | 0.0065 | 20.8585 | 0.8819 | 269.57101 | 0.0066 | 20.90814 | 0.8288 | 125.86656 | 0.0029 | 9.25448 | 0.4436791
2016-09-13 | 18:41 | 4 | 2.1 | 0.8638 | 253.5342 | 0.8753 | 248.66287 | 0.826 | 116.9312 | 0.8692 | 270.8628 | 0.0054 | 17.3286 | 0.8808 | 266.08632 | 0.0055 | 17.42345 | 0.8287 | 125.54744 | 0.0027 | 8.61624 | 0.4972266
2016-09-13 | 22:10 | 5 | 2.1 | 0.8633 | 251.9297 | 0.8745 | 246.12855 | 0.8249 | 113.42088 | 0.8695 | 271.8255 | 0.0062 | 19.8958 | 0.8811 | 267.03669 | 0.0066 | 20.90814 | 0.8279 | 122.99448 | 0.003 | 9.5736 | 0.481187
2016-09-14 | 20:24 | 6 | 2.1 | 0.863 | 250.967 | 0.8745 | 246.12855 | 0.8246 | 112.46352 | 0.8696 | 272.1464 | 0.0066 | 21.1794 | 0.8811 | 267.03669 | 0.0066 | 20.90814 | 0.8274 | 121.39888 | 0.0028 | 8.93536 | 0.4273627
2016-09-18 | 20:24 | 7 | 2.1 | 0.8631 | 251.2879 | 0.8745 | 246.12855 | 0.8248 | 113.10176 | 0.8694 | 271.5046 | 0.0063 | 20.2167 | 0.8809 | 266.40311 | 0.0064 | 20.27456 | 0.8279 | 122.99448 | 0.0031 | 9.89272 | 0.4893341
2016-09-19 | 18:53 | 8 | 2.4 | 0.8638 | 253.5342 | 0.8754 | 248.97966 | 0.8302 | 130.33424 | 0.8665 | 262.1985 | 0.0027 | 8.6643 | 0.878 | 257.2162 | 0.0026 | 8.23654 | 0.8313 | 133.84456 | 0.0011 | 3.51032 | 0.4261887

## TT calculations
Step | length of sample | P_1 | P_2 | P_3 | S_2_P | S1_1 | S1_2 | S1_3 | P_2_S1 | S2_1 | S2_2 | S2_3 | P_2_S2