## Experimental Plan
Step | Step Description | Axial Pressure (psi) | Radial Pressure (psi) | S3/S1 (=0.8) | Pore Pressure (psi) | P/S3 (=0.5) | Effective Stress (psi) | Time (hrs) | Cumulative Time (hrs) | Delta P for flow | Delta P/P | k test - Upstream Pressure (psi) | k test - Downstream Pressure (psi) | Measurements | Notes
1.1 | Apply axial load | 75 | 0 | 0 | 0 |  | 0 | 24 | 24
1.2 | Apply radial load | 75 | 75 | 1 | 0 | 0 | 75 | 24 | 48 | [5 empty] | sealing should be achieved at this pressure
1.3 | Raise Pore Pressure | 75 | 75 | 1 | 25 | 0.3333333 | 50 | 1 | 49 | [5 empty] | check for sealing - connection between pore and radial pressures
2.1 | Flush core + B tests | 75 | 75 | 1 | 25 | 0.3333333 | 50 | 3 | 52 | 15 | 0.6 | 32.5 | 17.5 | k | wait for flowrate to become constant to end step
2.2 | Attain desired effective stress for saturation + B tests | 150 | 150 | 1 | 25 |  | 125 | 3 | 55 | [5 empty] | Back pressure of 125 psi
2.3 | Back Pressure saturation ramp + Btests | 250 | 250 | 1 | 125 | 0.5 | 125 | 4 | 59 |  |  |  |  | Potentiometer, Vp, Vs | Maintain constant effective stress, keep drains closed
2.4 | k test | 250 | 250 | 1 | 125 | 0.5 | 125 | 8 | 67 | 15 |  | 132.5 | 117.5
3.2 | Loading - Isotropic | 750 | 750 | 1 | 375 | 0.5 | 375 | 20 | 87 |  |  |  |  | Potentiometer, Vp, Vs | Axial and Radial Ramping
3.3 | Loading - Anisotropic | 937.5 | 750 | 0.8 | 375 | 0.5 | 375 | 7.5 | 94.5 |  |  |  |  | Potentiometer, Vp, Vs | Achieve anisotropic stress state, ramp axial
3.4 | Permeability test ramp | 937.5 | 750 | 0.8 | 375 | 0.5 | 375 | 1 | 95.5 | 50 | 0.1333333 | 400 | 350 |  | Make flow input/output pressure = pore pressure, then setup ramps
3.5 | Permeability test | 937.5 | 750 | 0.8 | 375 | 0.5 | 375 | 8 | 103.5 | 50 | 0.1333333 | 400 | 350 | k | Initial Permeability test, Delta P/ P =0.5
3.6 | Unloading | 937.5 | 750 | 0.8 | 525 | 0.7 | 225 | 6 | 109.5 |  |  |  |  | Potentiometer, Vp, Vs
3.7 | Permeability test ramp | 937.5 | 750 | 0.8 | 525 | 0.7 | 225 | 1.5 | 111 | 75 | 0.1428571 | 562.5 | 487.5 |  | Make flow input/output pressure = pore pressure, then setup ramps
3.8 | Permeability test | 937.5 | 750 | 0.8 | 525 | 0.7 | 225 | 8 | 119 | 75 | 0.1428571 | 562.5 | 487.5 | k | Pore pressure increased, reduce Delta P for k test
3.9 | Unloading | 937.5 | 750 | 0.8 | 600 | 0.8 | 150 | 3 | 122 |  |  |  |  | Potentiometer, Vp, Vs
3.1 | Permeability test ramp | 937.5 | 750 | 0.8 | 600 | 0.8 | 150 | 1.5 | 123.5 | 75 | 0.125 | 637.5 | 562.5 |  | Make flow input/output pressure = pore pressure, then setup ramps
3.11 | Permeability test | 937.5 | 750 | 0.8 | 600 | 0.8 | 150 | 8 | 131.5 | 75 | 0.125 | 637.5 | 562.5 | k | Pore pressure increased, reduce Delta P for k test
3.12 | Draining | 937.5 | 750 |  | 375 | 0.5 | 375 | 9 | 140.5 |  |  |  |  | Potentiometer, Vp, Vs
4.2 | Make isotropic stress state for loading | 1500 | 1500 | 1 | 750 | 0.5 | 750 | 30 | 170.5 |  |  |  |  | Potentiometer, Vp, Vs | Attain isotropic stress state for loading
4.2 | Loading - Anisotropic | 1875 | 1500 | 0.8 | 750 | 0.5 | 750 | 15 | 185.5 |  |  |  |  | Potentiometer, Vp, Vs | Achieve anisotropic stress state, ramp axial
4.4 | Permeability test ramp | 1875 | 1500 | 0.8 | 750 | 0.5 | 750 | 3 | 188.5 | 150 | 0.2 | 825 | 675 |  | Make flow input/output pressure = pore pressure, then setup ramps
4.5 | Permeability test | 1875 | 1500 | 0.8 | 750 | 0.5 | 750 | 8 | 196.5 | 150 | 0.2 | 825 | 675 | k | Initial Permeability test, Delta P/ P =0.5
4.6 | Unloading | 1875 | 1500 | 0.8 | 975 | 0.65 | 525 | 9 | 205.5 |  |  |  |  | Potentiometer, Vp, Vs
4.7 | Permeability test ramp | 1875 | 1500 | 0.8 | 975 | 0.65 | 525 | 3 | 208.5 | 150 | 0.1538462 | 1050 | 900 |  | Make flow input/output pressure = pore pressure, then setup ramps
4.8 | Permeability test | 1875 | 1500 | 0.8 | 975 | 0.65 | 525 | 8 | 216.5 | 150 | 0.1538462 | 1050 | 900 | k | Pore pressure increased, reduce Delta P for k test
4.9 | Unloading | 1875 | 1500 | 0.8 | 1200 | 0.8 | 300 | 9 | 225.5 |  |  |  |  | Potentiometer, Vp, Vs
4.1 | Permeability test ramp | 1875 | 1500 | 0.8 | 1200 | 0.8 | 300 | 3 | 228.5 | 150 | 0.125 | 1275 | 1125 |  | Make flow input/output pressure = pore pressure, then setup ramps
4.11 | Permeability test | 1875 | 1500 | 0.8 | 1200 | 0.8 | 300 | 8 | 236.5 | 150 | 0.125 | 1275 | 1125 | k | Pore pressure increased, reduce Delta P for k test
4.12 | Unloading | 1875 | 1500 | 0.8 | 1350 | 0.9 | 150 | 6 | 242.5 |  |  |  |  | Potentiometer, Vp, Vs
4.13 | Permeability test ramp | 1875 | 1500 | 0.8 | 1350 | 0.9 | 150 | 3 | 245.5 | 150 | 0.1111111 | 1425 | 1275 |  | Make flow input/output pressure = pore pressure, then setup ramps
4.14 | Permeability test | 1875 | 1500 | 0.8 | 1350 | 0.9 | 150 | 8 | 253.5 | 150 | 0.1111111 | 1425 | 1275 | k | Pore pressure increased, reduce Delta P for k test
4.15 | Draining | 1875 | 1500 |  | 750 | 0.5 | 750 | 24 | 277.5 |  |  |  |  | Potentiometer, Vp, Vs
5.1 | Make isotropic stress state for loading | 1875 | 1875 | 1 | 937.5 | 0.5 | 937.5 | 15 | 292.5 |  |  |  |  | Potentiometer, Vp, Vs | Attain isotropic stress state for loading
5.2 | Loading - Isotropic | 2500 | 2500 | 1 | 1250 | 0.5 | 1250 | 25 | 317.5 |  |  |  |  | Potentiometer, Vp, Vs | Axial and Radial Ramping
5.3 | Loading - Anisotropic | 3125 | 2500 | 0.8 | 1250 | 0.5 | 1250 | 25 | 342.5 |  |  |  |  | Potentiometer, Vp, Vs | Achieve anisotropic stress state, ramp axial
5.4 | Permeability test ramp | 3125 | 2500 | 0.8 | 1250 | 0.5 | 1250 | 5 | 347.5 | 250 | 0.2 | 1375 | 1125 |  | Make flow input/output pressure = pore pressure, then setup ramps
5.5 | Permeability test | 3125 | 2500 | 0.8 | 1250 | 0.5 | 1250 | 8 | 355.5 | 250 | 0.2 | 1375 | 1125 | k | Initial Permeability test, Delta P/ P =0.5
5.6 | Unloading | 3125 | 2500 | 0.8 | 1625 | 0.65 | 875 | 15 | 370.5 |  |  |  |  | Potentiometer, Vp, Vs
5.7 | Permeability test ramp | 3125 | 2500 | 0.8 | 1625 | 0.65 | 875 | 5 | 375.5 | 250 | 0.1538462 | 1750 | 1500 |  | Make flow input/output pressure = pore pressure, then setup ramps
5.8 | Permeability test | 3125 | 2500 | 0.8 | 1625 | 0.65 | 875 | 8 | 383.5 | 250 | 0.1538462 | 1750 | 1500 | k | Pore pressure increased, reduce Delta P for k test
5.9 | Unloading | 3125 | 2500 | 0.8 | 2000 | 0.8 | 500 | 15 | 398.5 |  |  |  |  | Potentiometer, Vp, Vs
5.1 | Permeability test ramp | 3125 | 2500 | 0.8 | 2000 | 0.8 | 500 | 5 | 403.5 | 250 | 0.125 | 2125 | 1875 |  | Make flow input/output pressure = pore pressure, then setup ramps
5.11 | Permeability test | 3125 | 2500 | 0.8 | 2000 | 0.8 | 500 | 8 | 411.5 | 250 | 0.125 | 2125 | 1875 | k | Pore pressure increased, reduce Delta P for k test
5.12 | Unloading | 3125 | 2500 | 0.8 | 2250 | 0.9 | 250 | 10 | 421.5 |  |  |  |  | Potentiometer, Vp, Vs
5.13 | Permeability test ramp | 3125 | 2500 | 0.8 | 2250 | 0.9 | 250 | 5 | 426.5 | 250 | 0.1111111 | 2375 | 2125 |  | Make flow input/output pressure = pore pressure, then setup ramps
5.14 | Permeability test | 3125 | 2500 | 0.8 | 2250 | 0.9 | 250 | 8 | 434.5 | 250 | 0.1111111 | 2375 | 2125 | k | Pore pressure increased, reduce Delta P for k test
5.15 | Draining | 3125 | 2500 | 0.8 | 1250 | 0.5 | 1250 | 40 | 474.5 |  |  |  |  | Potentiometer, Vp, Vs
6.1 | Make isotropic stress state for loading | 3125 | 3125 | 1 | 1562.5 | 0.5 | 1562.5 | 25 | 499.5 |  |  |  |  | Potentiometer, Vp, Vs | Attain isotropic stress state for loading
6.2 | Loading - Isotropic | 3500 | 3500 | 1 | 1750 | 0.5 | 1750 | 15 | 514.5 |  |  |  |  | Potentiometer, Vp, Vs | Axial and Radial Ramping
6.3 | Loading - Anisotropic | 4375 | 3500 | 0.8 | 1750 | 0.5 | 1750 | 35 | 549.5 |  |  |  |  | Potentiometer, Vp, Vs | Achieve anisotropic stress state, ramp axial
6.4 | Permeability test ramp | 4375 | 3500 | 0.8 | 1750 | 0.5 | 1750 | 7 | 556.5 | 350 | 0.2 | 1925 | 1575 |  | Make flow input/output pressure = pore pressure, then setup ramps
6.5 | Permeability test | 4375 | 3500 | 0.8 | 1750 | 0.5 | 1750 | 8 | 564.5 | 350 | 0.2 | 1925 | 1575 | k | Initial Permeability test, Delta P/ P =0.5
6.6 | Unloading | 4375 | 3500 | 0.8 | 2275 | 0.65 | 1225 | 21 | 585.5 |  |  |  |  | Potentiometer, Vp, Vs
6.7 | Permeability test ramp | 4375 | 3500 | 0.8 | 2275 | 0.65 | 1225 | 7 | 592.5 | 350 | 0.1538462 | 2450 | 2100 |  | Make flow input/output pressure = pore pressure, then setup ramps
6.8 | Permeability test | 4375 | 3500 | 0.8 | 2275 | 0.65 | 1225 | 8 | 600.5 | 350 | 0.1538462 | 2450 | 2100 | k | Pore pressure increased, reduce Delta P for k test
6.9 | Unloading | 4375 | 3500 | 0.8 | 2800 | 0.8 | 700 | 21 | 621.5 |  |  |  |  | Potentiometer, Vp, Vs
6.1 | Permeability test ramp | 4375 | 3500 | 0.8 | 2800 | 0.8 | 700 | 7 | 628.5 | 350 | 0.125 | 2975 | 2625 |  | Make flow input/output pressure = pore pressure, then setup ramps
6.11 | Permeability test | 4375 | 3500 | 0.8 | 2800 | 0.8 | 700 | 8 | 636.5 | 350 | 0.125 | 2975 | 2625 | k | Pore pressure increased, reduce Delta P for k test
6.12 | Unloading | 4375 | 3500 | 0.8 | 3150 | 0.9 | 350 | 14 | 650.5 |  |  |  |  | Potentiometer, Vp, Vs
6.13 | Permeability test ramp | 4375 | 3500 | 0.8 | 3150 | 0.9 | 350 | 7 | 657.5 | 350 | 0.1111111 | 3325 | 2975 |  | Make flow input/output pressure = pore pressure, then setup ramps
6.14 | Permeability test | 4375 | 3500 | 0.8 | 3150 | 0.9 | 350 | 8 | 665.5 | 350 | 0.1111111 | 3325 | 2975 | k | Pore pressure increased, reduce Delta P for k test
6.15 | Draining | 4375 | 3500 | 0.8 | 1750 | 0.5 | 1750 | 56 | 721.5 |  |  |  |  | Potentiometer, Vp, Vs
7.1 | Make isotropic stress state for loading | 4375 | 4375 | 1 | 2187.5 | 0.5 | 2187.5 | 35 | 756.5 |  |  |  |  | Potentiometer, Vp, Vs | Attain isotropic stress state for loading
7.2 | Loading - Isotropic | 4800 | 4800 | 1 | 2400 | 0.5 | 2400 | 17 | 773.5 |  |  |  |  | Potentiometer, Vp, Vs | Axial and Radial Ramping
7.3 | Loading - Anisotropic | 6000 | 4800 | 0.8 | 2400 | 0.5 | 2400 | 48 | 821.5 |  |  |  |  | Potentiometer, Vp, Vs | Achieve anisotropic stress state, ramp axial
7.4 | Permeability test ramp | 6000 | 4800 | 0.8 | 2400 | 0.5 | 2400 | 9.6 | 831.1 | 480 | 0.2 | 2640 | 2160 |  | Make flow input/output pressure = pore pressure, then setup ramps
7.5 | Permeability test | 6000 | 4800 | 0.8 | 2400 | 0.5 | 2400 | 8 | 839.1 | 480 | 0.2 | 2640 | 2160 | k | Initial Permeability test, Delta P/ P =0.5
7.6 | Unloading | 6000 | 4800 | 0.8 | 3120 | 0.65 | 1680 | 28.8 | 867.9 |  |  |  |  | Potentiometer, Vp, Vs
7.7 | Permeability test ramp | 6000 | 4800 | 0.8 | 3120 | 0.65 | 1680 | 9.6 | 877.5 | 480 | 0.1538462 | 3360 | 2880 |  | Make flow input/output pressure = pore pressure, then setup ramps
7.8 | Permeability test | 6000 | 4800 | 0.8 | 3120 | 0.65 | 1680 | 8 | 885.5 | 480 | 0.1538462 | 3360 | 2880 | k | Pore pressure increased, reduce Delta P for k test
7.9 | Unloading | 6000 | 4800 | 0.8 | 3840 | 0.8 | 960 | 28.8 | 914.3 |  |  |  |  | Potentiometer, Vp, Vs
7.1 | Permeability test ramp | 6000 | 4800 | 0.8 | 3840 | 0.8 | 960 | 9.6 | 923.9 | 480 | 0.125 | 4080 | 3600 |  | Make flow input/output pressure = pore pressure, then setup ramps
7.11 | Permeability test | 6000 | 4800 | 0.8 | 3840 | 0.8 | 960 | 8 | 931.9 | 480 | 0.125 | 4080 | 3600 | k | Pore pressure increased, reduce Delta P for k test
7.12 | Unloading | 6000 | 4800 | 0.8 | 4320 | 0.9 | 480 | 19.2 | 951.1 |  |  |  |  | Potentiometer, Vp, Vs
7.13 | Permeability test ramp | 6000 | 4800 | 0.8 | 4320 | 0.9 | 480 | 9.6 | 960.7 | 480 | 0.1111111 | 4560 | 4080 |  | Make flow input/output pressure = pore pressure, then setup ramps
7.14 | Permeability test | 6000 | 4800 | 0.8 | 4320 | 0.9 | 480 | 8 | 968.7 | 480 | 0.1111111 | 4560 | 4080 | k | Pore pressure increased, reduce Delta P for k test
7.15 | Draining | 6000 | 4800 | 0.8 | 2400 | 0.5 | 2400 | 76.8 | 1045.5 |  |  |  |  | Potentiometer, Vp, Vs

## Experimental data
Date | Time | Step | Step description | Potentiometer reading | Shortening (mm) | Initial Length (mm) | Strain | Length of sample (mm) | Length of sample (m) | Initial CSA (m2) | CSA (m2) | Axial Pressure (V) | Axial Pressure (psi) | Radial Pressure (V) | Radial Pressure (psi) | Pore Pressure (V) | Pore Pressure (psi) | Effective Stress (psi) | Differential Stress (psi) | Injected fluid volume (ml) | Pore fluid zeroed before step(Y/N) | Pore Pressure during test (V) | Ko | Permeability (m2) | log (k) | Permeability (Darcy) | Pore Volume from Injection (m3) | Volume of Pores (m3) | Volume of Sample (m3) | Porosity (calculated) | P wave TT | S1 wave TT | S2 wave TT
2016-10-01 | 18:28 | 1.1 | Axial Ramp | 0 | 0 | 32.8333 | 0 | 32.8333 | 0.0328333 | 0.0005064506 | 0.0005064506 | 0.8095 | 79.2855 | 0.7997 | 9.16963 | 0.7912 | 2.32576 | 76.95974 | 70.11587 | 0 | Y
2016-10-02 | 18:04 | 1.2 | Radial Ramp | 0 | 0 | 32.8333 | 0 | 32.8333 | 0.0328333 | 0.0005064506 | 0.0005064506 | 0.8061 | 68.3749 | 0.8194 | 71.57726 | 0.7888 | -5.34176 | 73.71666 | -3.20236 | 0 | y
2016-10-02 | 21:46 | 1.3 | Pore Ramp | 0 | 0 | 32.8333 | 0 | 32.8333 | 0.0328333 | 0.0005064506 | 0.0005064506 | 0.8082 | 75.1138 | 0.8195 | 71.89405 | 0.7989 | 26.92572 | 48.18808 | 3.21975 | 12.053 | Y
2016-10-02 | 23:14 | 2.1 | Flush core |  | 0 | 32.8333 | 0 | 32.8333 | 0.0328333 | 0.0005064506 | 0.0005064506 | 0.8079 | 74.1511 | 0.8196 | 72.21084 | 0.7989 | 26.92572 | 47.22538 | 1.94026 | 0 | y | 0.7974
2016-10-03 | 12:04 | 2.2 | Effective Stress ramp | 0 | 0 | 32.8333 | 0 | 32.8333 | 0.0328333 | 0.0005064506 | 0.0005064506 | 0.8319 | 151.1671 | 0.843 | 146.3397 | 0.7991 | 27.56468 | 123.60242 | 4.8274 | 0.079 | Y
2016-10-03 | 16:48 | 2.3 | Backpressure Ramp | 0 | 0 | 32.8333 | 0 | 32.8333 | 0.0328333 | 0.0005064506 | 0.0005064506 | 0.8643 | 255.1387 | 0.8758 | 250.24682 | 0.8305 | 127.8814 | 127.2573 | 4.89188 | 2.554 | Y
2016-10-03 | 22:41 | 2.4 | Permeability test | 0 | 0 | 32.8333 | 0 | 32.8333 | 0.0328333 | 0.0005064506 | 0.0005064506 | 0.8694 | 271.5046 | 0.8806 | 265.45274 | 0.8303 | 127.24244 | 144.26216 | 6.05186 | 0 | Y | 0.8327
2016-10-03 | 22:53 | 2.4A | Return to Stress state in 2.3 | 0 | 0 | 32.8333 | 0 | 32.8333 | 0.0328333 | 0.0005064506 | 0.0005064506 | 0.8643 | 255.1387 | 0.8758 | 250.24682 | 0.8305 | 127.8814 | 127.2573 | 4.89188 | -0.052 | Y
2016-10-04 | 22:52 | 3.1 | Isotropic loading | 0.019 | 1.663887 | 32.8333 | 0.05067681 | 31.169413 | 0.031169413 | 0.0005064506 | 0.000533486 | 1.0194 | 752.8546 | 1.0332 | 748.87428 | 0.9091 | 378.99268 | 373.86192 | 3.98032 | -0.059 | Y
2016-10-05 | 13:29 | 3.2 | Anisotropic loading | 0.039 | 3.415347 | 32.8333 | 0.1040208 | 29.417953 | 0.029417953 | 0.0005064506 | 0.0005652482 | 1.0788 | 943.4692 | 1.0948 | 944.01692 | 0.9091 | 378.99268 | 564.47652 | -0.54772 | -0.0302 | y |  | 1.023755
2016-10-05 | 13:39 | 3.3 | Permeability test | 0.04 | 3.50292 | 32.8333 | 0.106688 | 29.33038 | 0.02933038 | 0.0005064506 | 0.0005669359 | 1.0788 | 943.4692 | 1.0948 | 944.01692 | 0.9091 | 378.99268 | 564.47652 | -0.54772 | 0 | Y | 0.9169
2016-10-06 | 0:31 | 3.3A | Return to Stress state in 3.3 | 0.044 | 3.853212 | 32.8333 | 0.1173568 | 28.980088 | 0.028980088 | 0.0005064506 | 0.0005737886 | 1.0788 | 943.4692 | 1.09187 | 934.734973 | 0.9091 | 378.99268 | 564.47652 | 8.734227 | -0.13 | Y
2016-10-06 | 9:44 | 3.6 | Unloading | 0.054 | 4.728942 | 32.8333 | 0.1440288 | 28.104358 | 0.028104358 | 0.0005064506 | 0.0005916678 | 1.078 | 940.902 | 1.097 | 950.9863 | 0.9554 | 526.91192 | 413.99008 | -10.0843 | 0.063 | y
2016-10-12 | 1:30 | 3.8 | Permeability test | 0.054 | 4.728942 | 32.8333 | 0.1440288 | 28.104358 | 0.028104358 | 0.0005064506 | 0.0005916678 | 1.068 | 908.812 | 1.094 | 941.4826 | 0.9564 | 530.10672 | 378.70528 | -32.6706 | 0 | Y | 0.9634
2016-10-13 | 10:36 | 3.9 | Unloading | 0.053 | 4.641369 | 32.8333 | 0.1413616 | 28.191931 | 0.028191931 | 0.0005064506 | 0.0005898299 | 1.0787 | 943.1483 | 1.0145 | 689.63455 | 0.9791 | 602.62868 | 340.51962 | 253.51375 | -0.036 | Y
2016-10-13 | 11:24 | 3.11 | Permeability test | 0.053 | 4.641369 | 32.8333 | 0.1413616 | 28.191931 | 0.028191931 | 0.0005064506 | 0.0005898299 | 1.0787 | 943.1483 | 1.0145 | 689.63455 | 0.9791 | 602.62868 | 340.51962 | 253.51375 | 0 |  | 0.9871
2016-10-14 | 10:17 | 3.12 | Draining | 0.056 | 4.904088 | 32.8333 | 0.1493632 | 27.929212 | 0.027929212 | 0.0005064506 | 0.0005953782 | 1.0778 | 940.2602 | 1.0902 | 929.44458 | 0.9086 | 377.39528 | 562.86492 | 10.81562 | -0.359 | Y
2016-10-17 | 10:06 | 4.1 | Isotropic loading | 0.087 | 7.618851 | 32.8333 | 0.2320465 | 25.214449 | 0.025214449 | 0.0005064506 | 0.0006594808 | 1.2522 | 1499.9098 | 1.2694 | 1497.13226 | 1.0237 | 745.11676 | 754.79304 | 2.77754 | -0.11 | Y
2016-10-18 | 9:49 | 4.2 | Anisotropic loading | 0.129 | 11.296917 | [6 empty] | 1.3693 | 1875.6837 | 1.4026 | 1919.09654 | 1.0263 | 753.42324 | 1122.26046 | -43.41284 | -0.325 | y |  | 1.122921
2016-10-18 | 11:00 | 4.4 | Permeability test | [8 empty] | 1.3488 |  | 1.3963 |  | 1.028 |  |  |  |  | y | 1.037 | 1.0353
2016-10-20 | 11:00 | 4.5 | Unloading | 0.128 | [7 empty] | 1.3695 |  | 1.4046 |  | 1.0941 |  |  |  | 0.058 | y
2016-10-20 | 11:04 | 4.6 | Permeability test | [8 empty] | 1.3673 |  | 1.4023 |  | 1.0948
2016-10-21 | 10:02 | 4.7 | Unloading | 0.127 | [7 empty] | 1.3682 |  | 1.3987 |  | 1.146 |  |  |  | 0.067 | y
2016-10-21 |  | 4.9 | Permeability test | [8 empty] | 1.3708 |  | 1.4026 |  | 1.1765 |  |  |  |  | y | 1.1765
2016-10-22 | 20:45 | 4.101 | Unloading | 0.127 | [7 empty] | 1.3696 |  | 1.4086 |  | 1.2102 |  |  |  | 0.08 | y
2016-10-23 | 16:50 | 4.12 | Permeability test | [8 empty] | 1.3716 |  | 1.4096 |  | 1.2236 | [5 empty] | 1.2236
2016-10-24 | 22:19 | 4.13 | Unloading | 0.126 | [7 empty] | 1.3709 |  | 1.413 |  | 1.2602 |  |  |  | 0.069 | y
2016-10-24 | 11:00 | 4.14 | Permeability test | [8 empty] | 1.3711 |  | 1.4133 |  | 1.2704 |  |  |  |  | y | 1.2704
2016-10-25 | 9:33 | 4.15 | Unloading | 0.119 | [7 empty] | 1.3696 |  | 1.4251 |  | 1.3605 |  |  |  | 0.383 | y
2016-10-25 | 10:39 | 4.17 | Permeability test | [8 empty] | 1.382 |  | 1.4294 |  | 1.3605 | [5 empty] | 1.372
2016-10-25 | 16:54 | 4.18 | Unloading | 0.117 | [7 empty] | 1.3694 |  | 1.4293 |  | 1.3839 |  |  |  | 0.086 | y
2016-10-25 | 20:06 | 4.2 | Permeability test | [18 empty] | 1.3957
0

## k tests
Step | Intended Axial (psi) | Axial During Test (V) | Axial during test (psi) | Axial during test (Pa) | Intended Radial (psi) | Radial during test (V) | Radial During Test (psi) | Radial During Test (Pa) | Intended Pore (psi) | Pore during test (V) | Pore during test (psi) | Pore during test (Pa) | Effective Stress (psi) | Effective Stress (Pa) | Differential Stress (psi) | Differential Stress (Pa) | Upstream Pressure (psi) | Upstream Pressure (Pa) | Downstream Pressure (psi) | Downstream Pressure (Pa) | Upstream volume (ml) | Upstream Volume (m3) | Downstream volume (ml) | Downstream Volume (m3) | Time elapsed (hh:mm:ss) | Time elapsed (s) | viscosity (Pa.s) | length of sample (m) | CSA (m2) | Flowrate (m3/s) | k (m2) | log (k) | k (Darcy)
2.1 | 75 | 0.807 | 71.263 | 491341.3 | 75 | 0.8205 | 75.06195 | 517534.1 | 25 | 0.798 | 24.0504 | 165821.7 | 47.2126 | 325519.5 | -3.79895 | -26192.85 | 32.5 | 224079.7 | 17.5 | 120658.3 | 7 | 7e-06 | 7 | 7e-06 | 0:58 | 3500 | 0.0089 | 0.0328333 | 0.0005064506 | 2e-09 | 1.115802e-14 | -13.95241 | 0.0113059
2.2 | 250 | 0.8694 | 271.5046 | 1871959.1 | 250 | 0.8806 | 265.45274 | 1830232.9 | 125 | 0.8303 | 127.24244 | 877306.1 | 144.26216 | 994653 | 6.05186 | 41726.12 | 132 | 910108.32 | 117.5 | 810134.3 | 0.44 | 4.4e-07 | 0.37 | 3.7e-07 | 5:03 | 18180 | 0.0089 | 0.0328333 | 0.0005064506 | 2.035204e-11 | 1.174595e-16 | -15.93011 | 0.0001190162
3.4 | 937.5 | 1.0788 | 943.4692 | 6504993.7 | 750 | 1.0948 | 944.01692 | 6508770.1 | 350 | 0.9169 | 403.91212 | 2784877.1 | 539.55708 | 3720116.6 | -0.54772 | -3776.398 | 400 | 2757904 | 350 | 2413166 | 0.29 | 2.9e-07 | 0.235 | 2.35e-07 | 4:26 | 15981 | 0.0089 | 0.02933038 | 0.0005669359 | 1.470496e-11 | 1.964032e-17 | -16.70685 | 1.990062e-05
3.8 | 937.5 | 1.068 | 908.812 | 6266040.6 | 750 | 1.094 | 941.4826 | 6491296.6 | 525 | 0.9564 | 530.10672 | 3654958.6 | 378.70528 | 2611082.0 | -32.6706 | -225255.9 | 550 | 3792118 | 500 | 3447380 | 0.246 | 2.46e-07 | 0.15 | 1.5e-07 | 3:02 | 10891 | 0.0089 | 0.028104358 | 0.0005916678 | 1.377284e-11 | 1.688963e-17 | -16.77238 | 1.711347e-05
3.11 | 937.5 | 1.078 | 940.902 | 6487293.5 | 750 | 1.0919 | 934.83001 | 6445428.6 | 600 | 0.9793 | 603.26764 | 4159385.6 | 337.63436 | 2327907.9 | 6.07199 | 41864.91 | 625 | 4309225 | 575 | 3964487 | 0.41 | 4.1e-07 | 0.343 | 3.43e-07 | 5:47 | 20831 | 0.0089 | 0.028191931 | 0.0005898299 | 1.646584e-11 | 2.031809e-17 | -16.69212 | 2.058737e-05
4.4 | 1875 | 1.3695 | 1876.3255 | 12936814.0 | 1500 | 1.3982 | 1905.15778 | 13135605.7 | 750 | 1.0235 | 744.4778 | 5132995.8 | 1131.8477 | 7803818.2 | -28.83228 | -198791.7 | 787.5 | 5429623.5 | 712.5 | 4912516.5 | 0.179 | 1.79e-07 | 0.19 | 1.9e-07 | 5:02
4.6 | 1875 | 1.3673 |  |  | 1500 | 1.4024 | 1918.46296 | 13227341.7 | 975 | 1.095 | 972.906 | 6707953.4 |  |  |  |  | 1012.5 | 6980944.5 | 937.5 | 6463837.5 | 0.189 | 1.89e-07 | 0.185 | 1.85e-07 | 5:02
4.9 | 1875 |  |  |  | 1500 |  |  |  | 1200 | [7 empty] | 1237.5 | 8532265.5 | 1162.5 | 8015158.5 | 0.169 | 1.69e-07 | 0.17 | 1.7e-07 | 4:02
4.12 | 1875 |  |  |  | 1500 |  |  |  | 1350 | [7 empty] | 1387.5 |  | 1312.5 |  | 0.189 |  | 0.169 |  | 5:26
4.14 | 1875 | 1.371 |  |  | 1500 | 1.4131 |  |  | 1500 | 1.2606 | [6 empty] | 1537.5 |  | 1462.5 |  | 0.221 |  | 0.195 |  | 5:59
4.17 | 1875 | 1.3821 |  |  | 1875 | 1.4292 |  |  | 1825 | 1.3605 | [6 empty] | 1862.5 |  | 1787.5 |  | 0.23 |  | 0.205 |  | 4:31
4.2 | 1875 | 1.381 |  |  | 1875 | 1.4382 |  |  | 1900 | 1.3921 | [6 empty] | 1937.5 |  | 1862.5 |  | 0.32 |  | 0.289 |  |  | 200368.15
3.082585
23.1194
20.036815
200368.15

## Btests
Date | Time | Step | Axial Pressure (V) | Axial Pressure (psi) | Radial Pressure (V) | Radial Pressure (psi) | Pore Pressure (V) | Pore pressure (psi) | Axial Pressure after pulse (V) | Axial Pressure after pulse (psi) | Change in Axial Pressure (V) | Change in Axial Pressure (psi) | Radial Pressure after pulse (V) | Radial Pressure after pulse (psi) | Change in Radial Pressure (V) | Change in radial pressure (psi) | Pore pressure after pulse (V) | Pore pressure after pulse (psi) | Change in Pore Pressure (V) | Change in Pore Pressure (psi) | B
2016-10-03 | 10:32 | 2.2 | 0.8314 | 149.5626 | 0.8425 | 144.75575 | 0.7991 | 31.08792 | 0.8362 | 164.9658 | 0.0048 | 15.4032 | 0.8474 | 160.27846 | 0.0049 | 15.52271 | 0.79948 | 32.30058 | 0.00038 | 1.212656 | 0.07872754
2016-10-03 | 16:45 | 2.3 | 0.8644 | 255.4596 | 0.8759 | 250.56361 | 0.8305 | 131.2916 | 0.8684 | 268.2956 | 0.004 | 12.836 | 0.88 | 263.552 | 0.0041 | 12.98839 | 0.8321 | 136.39752 | 0.0016 | 5.10592 | 0.3977812
2016-10-03 | 22:51 | 2.4 | 0.8637 | 253.2133 | 0.8752 | 248.34608 | 0.8306 | 131.61072 | 0.8672 | 264.4448 | 0.0035 | 11.2315 | 0.8786 | 259.11694 | 0.0034 | 10.77086 | 0.8326 | 137.99312 | 0.002 | 6.3824 | 0.5925618
2016-10-03 | 23:37 | 2.4 | 0.8644 | 255.4596 | 0.8759 | 250.56361 | 0.8306 | 131.61072 | 0.8658 | 259.9522 | 0.0014 | 4.4926 | 0.8773 | 254.99867 | 0.0014 | 4.43506 | 0.8319 | 135.75928 | 0.0013 | 4.14856 | 0.9354011
2016-10-04 | 23:03 | 3.1 | 1.0193 | 752.5337 | 1.0331 | 748.55749 | 0.9091 | 382.11992 | 1.022 | 761.198 | 0.0027 | 8.6643 | 1.036 | 757.7444 | 0.0029 | 9.18691 | 0.9117 | 390.41704 | 0.0026 | 8.29712 | 0.9576215

## Core Details
Initial Core Dimensions |  |  | IODP Core Details
Length (mm) | Diameter (inch) | Dia (m)
32 | 1 | 0.0254 | Expedition
33 | 1 | 0.0254 | Hole
33.5 | 1 | 0.0254 | Core
Average length (m) | 0.03283333 |  | Depth (mbsf)
Initial C.S.Area (m2) | 0.0005064506
Initial Volume (m3) | 1.662846e-05 |  | Porosity
Initial Dry Weight of core |  |  | Initial Volume of Pores (m3)
Before (g) | After (g) | Net (g)
-0.29 | 24.97 | 24.68 | Grain Size Distribution
-0.29 | 24.96 | 24.67
-0.3 | 24.97 | 24.67 | Sand (%)
Silt (%)
Dry Weight (g) | 24.67333 |  | Clay (%)
Weight of weighing flask (g) | 50.56
Wet Weight after experiment (g) | 34.47 | 85.03

## TT calculations
Step | length of sample | P_1 | P_2 | P_3 | S_2_P | S1_1 | S1_2 | S1_3 | P_2_S1 | S2_1 | S2_2 | S2_3 | P_2_S2

## to do
check k
porosity
core details
velocity
plots

## Initialization Parameters
Pressure Sensors
Constant Voltage across Axial Transducer (V) | 23.3
Constant Voltage across Radial Transducer (V) | 24.5
Constant Voltage across Pore Transducer (V) | 23.9
Pump
Proportional Servo Gain - Open | 2500
Differential Servo Gain - Open | 8000
Proportional Servo Gain - Closed | 4000
Differential Servo Gain - Closed | 3000
Waveform Trigger
PRF (Hz) | 200
Energy | 4
Damping | 1
Gain | 30
HPF | out
LPF | Full BW
Liner
Length (inch) | 3
Length (m) | 0.0762
1862.5
1787.5