## p3_data_bins
Confining Pressure | First File | End File | Input Energy from S1 (J) | Input Energy from S3 (J) | Total Input Energy (J) | Input Energy (MJ/m2) | Number of Shear MC | Number of Tensile Shear MC | Number of Tensile MC | Total Microcracks | Shear microcrack fraction | Energy of Shear (J) | Energy of Tensile-Shear (J) | Energy of Tensile (J) | Total Energy (J) | Shear Energy Fraction | Total Input Energy (J/m2) |  | Microcracking Std. Deviation | Microcracking Variance | Microcracking Kurtosis | Microcracking Rate | Fracture Energy Std. Deviation | Fracture Energy Variance | Fracture Energy Kurtosis | Fracture Energy Rate | Peak S1 (Mpa) | Max Axial Strain | D-value | Average Moment | Max Moment | Moment Difference | Moment Std. Deviation | Moment Variance | Moment Kurtosis | b-value | D-value
0 | 1 | 10 | 73.199 | 0.00069459 | 73.2 | 0.25497 | 0 | 0 | 0 | 0 | 0 | 0 | 0 | 0 | 0 | 0 | 0 | 0 | 0 | 0 | 0 | 0 | 0 | 0 | 0 | 0 | 40.131 | 0.010309 | 0 | 0 | 0 | 0 | 0 | 0 | 0 | 0 | 0
0 | 11 | 20 | 154.62 | 0.0039887 | 154.63 | 0.53859 | 1 | 0 | 28 | 29 | 0.034483 | 2.9282 | 0 | 13.727 | 16.655 | 0.17581 | 0.10771 | 753110 | 3.3813 | 11.433 | 2.8998 | 687.82 | 2.4402 | 5.9546 | 5.2832 | 687.82 | 73.656 | 0.020619 | 0.94397 | -2.9378 | -2.3208 | 0.87132 | 0.21735 | 0.047239 | 4.6108 | 1.7199 | Inf
0 | 21 | 30 | 228.18 | 0.18218 | 228.36 | 0.7951 | 56 | 0 | 540 | 596 | 0.09396 | 160.44 | 0 | 279.25 | 439.69 | 0.36489 | 1.9254 | 19801000 | 33.847 | 1145.6 | 1.58 | 9076.8 | 24.167 | 584.02 | 1.8223 | 9076.8 | 89.307 | 0.030928 | 1.2346 | -2.7778 | -2.0271 | 1.165 | 0.29289 | 0.085784 | 2.1741 | 1.8299 | 1.558
0 | 31 | 40 | 168.54 | 0.76745 | 169.31 | 0.58833 | 25 | 0 | 268 | 293 | 0.085324 | 88.102 | 0 | 142.35 | 230.45 | 0.38231 | 1.3611 | 10235000 | 16.207 | 262.68 | 1.7058 | -4850 | 17.098 | 292.35 | 2.804 | -4850 | 83.358 | 0.041237 | 1.0335 | -2.8492 | -2.158 | 1.0342 | 0.25982 | 0.067505 | 2.5703 | 1.8673 | 1.5201
0 | 41 | 50 | 100.41 | 0.011334 | 100.42 | 0.34977 | 1 | 0 | 78 | 79 | 0.012658 | 1.8839 | 0 | 39.11 | 40.994 | 0.045956 | 0.40821 | 1794900 | 4.4833 | 20.1 | 1.5326 | 335.09 | 2.784 | 7.7509 | 2.2864 | 335.09 | 42.81 | 0.051546 | 1.0562 | -2.9584 | -2.6285 | 0.56366 | 0.17418 | 0.030338 | 1.8593 | 2.4439 | 1.2466
0 | 51 | 60 | 93.807 | 0.012182 | 93.819 | 0.32677 | 1 | 0 | 41 | 42 | 0.02381 | 2.772 | 0 | 20.074 | 22.846 | 0.12133 | 0.24351 | 997560 | 2.974 | 8.8444 | 1.4153 | -399.76 | 1.3965 | 1.9502 | 2.0439 | -399.76 | 35.903 | 0.061856 | 0.92891 | -3.0345 | -2.3542 | 0.83798 | 0.20142 | 0.04057 | 6.697 | 1.7068 | 1.2946
0 | 61 | 70 | 83.816 | 0.0039815 | 83.82 | 0.29195 | 0 | 0 | 26 | 26 | 0 | 0 | 0 | 12.393 | 12.393 | 0 | 0.14785 | 539340 | 2.2211 | 4.9333 | 1.5654 | -352.73 | 1.128 | 1.2724 | 1.448 | -352.73 | 34.165 | 0.072165 | 0.56639 | -3.002 | -2.702 | 0.4901 | 0.15526 | 0.024106 | 1.9585 | 2.7325 | 1.1528
0 | 71 | 80 | 86.248 | 0.014206 | 86.262 | 0.30044 | 1 | 0 | 52 | 53 | 0.018868 | 2.9173 | 0 | 29.013 | 31.931 | 0.091363 | 0.37016 | 1384400 | 3.8312 | 14.678 | 2.0049 | -41.152 | 2.3831 | 5.6789 | 2.5034 | -41.152 | 33.416 | 0.082474 | 0.60829 | -2.812 | -2.4832 | 0.70892 | 0.23224 | 0.053934 | 2.0843 | 1.2832 | 1.2266
0 | 81 | 90 | 81.191 | 0.0052826 | 81.196 | 0.28281 | 1 | 0 | 59 | 60 | 0.016667 | 1.705 | 0 | 30.216 | 31.921 | 0.053413 | 0.39314 | 1376400 | 3.0551 | 9.3333 | 1.8197 | -199.88 | 1.4793 | 2.1883 | 2.0062 | -199.88 | 32.345 | 0.092784 | 0.95238 | -2.9194 | -2.4781 | 0.71409 | 0.1951 | 0.038065 | 2.3938 | 2.2782 | 1.5079
0 | 91 | 100 | 72.968 | 0.0027478 | 72.97 | 0.25416 | 1 | 0 | 51 | 52 | 0.019231 | 2.674 | 0 | 25.353 | 28.027 | 0.095408 | 0.38409 | 1204700 | 1.5492 | 2.4 | 2.8128 | -70.545 | 1.0217 | 1.0438 | 2.9891 | -70.545 | 28.532 | 0.10309 | 0.95444 | -2.998 | -2.4768 | 0.71536 | 0.18923 | 0.035808 | 3.0921 | 2.362 | 1.2393
5 | 1 | 10 | 84.717 | 12.215 | 96.931 | 0.31617 | 0 | 0 | 0 | 0 | 0 | 0 | 0 | 0 | 0 | 0 | 0 | 0 | 0 | 0 | 0 | 0 | 0 | 0 | 0 | 0 | 46.469 | 0.010309 | 0 | 0 | 0 | 0 | 0 | 0 | 0 | 0 | 0
5 | 11 | 20 | 176.04 | 16.884 | 192.92 | 0.6435 | 1 | 0 | 8 | 9 | 0.11111 | 1.9026 | 0 | 3.6437 | 5.5463 | 0.34303 | 0.028749 | 252420 | 1.2867 | 1.6556 | 4.3735 | 182.24 | 1.0023 | 1.0045 | 6.8753 | 182.24 | 83.831 | 0.020619 | 0.67506 | -2.9668 | -2.5538 | 0.54279 | 0.23541 | 0.055417 | 3.0475 | 0.57026 | Inf
5 | 21 | 30 | 263.44 | 44.843 | 308.28 | 0.9959 | 88 | 0 | 387 | 475 | 0.18526 | 253.09 | 0 | 196.78 | 449.87 | 0.56259 | 1.4593 | 20466000 | 36.924 | 1363.4 | 1.7134 | 10799 | 30.376 | 922.69 | 1.7698 | 10799 | 104.83 | 0.030928 | 1.2193 | -2.6816 | -2.0577 | 1.1345 | 0.27277 | 0.074404 | 2.3605 | 1.7366 | 1.5172
5 | 31 | 40 | 225.45 | 79.214 | 304.66 | 0.92111 | 59 | 0 | 428 | 487 | 0.12115 | 227.82 | 0 | 236.57 | 464.39 | 0.49058 | 1.5243 | 20860000 | 22.005 | 484.23 | 2.4345 | -6437.3 | 27.215 | 740.65 | 1.7486 | -6437.3 | 98.994 | 0.041237 | 1.058 | -2.749 | -1.9831 | 1.209 | 0.29131 | 0.084862 | 2.6031 | 1.5756 | 1.5151
5 | 41 | 50 | 148.64 | 42.066 | 190.7 | 0.59103 | 6 | 0 | 126 | 132 | 0.045455 | 12.506 | 0 | 67.466 | 79.972 | 0.15638 | 0.41935 | 3542500 | 5.4934 | 30.178 | 1.6664 | -1434.4 | 4.131 | 17.065 | 1.989 | -1434.4 | 66.443 | 0.051546 | 0.98075 | -2.984 | -2.5011 | 0.69103 | 0.19626 | 0.038517 | 2.4571 | 2.2738 | 1.4964
5 | 51 | 60 | 124.25 | 29.859 | 154.11 | 0.48575 | 1 | 0 | 62 | 63 | 0.015873 | 2.5443 | 0 | 30.16 | 32.704 | 0.077797 | 0.21221 | 1445900 | 3.7133 | 13.789 | 2.9836 | 629.03 | 2.4137 | 5.8261 | 4.1568 | 629.03 | 47.765 | 0.061856 | 0.75508 | -2.9762 | -2.4203 | 0.77185 | 0.18177 | 0.033039 | 3.7199 | 2.4201 | 1.438
5 | 61 | 70 | 121.27 | 24.241 | 145.52 | 0.46614 | 2 | 0 | 44 | 46 | 0.043478 | 5.2297 | 0 | 24.372 | 29.602 | 0.17667 | 0.20343 | 1307600 | 3.0623 | 9.3778 | 2.6692 | -517.33 | 1.5329 | 2.3499 | 2.2935 | -517.33 | 48.644 | 0.072165 | 0.93615 | -2.9359 | -2.529 | 0.66316 | 0.22727 | 0.05165 | 1.7586 | 1.7006 | 1.4878
5 | 71 | 80 | 124.2 | 34.247 | 158.45 | 0.49433 | 4 | 0 | 108 | 112 | 0.035714 | 9.6063 | 0 | 57.925 | 67.531 | 0.14225 | 0.42621 | 2980500 | 5.6135 | 31.511 | 2.0088 | -164.61 | 3.9342 | 15.478 | 2.6205 | -164.61 | 49.283 | 0.082474 | 0.96012 | -2.9549 | -2.3394 | 0.85269 | 0.24023 | 0.05771 | 2.8728 | 1.7562 | 1.5717
5 | 81 | 90 | 115.02 | 31.845 | 146.86 | 0.45863 | 6 | 0 | 72 | 78 | 0.076923 | 15.78 | 0 | 41.424 | 57.204 | 0.27585 | 0.38951 | 2516900 | 6.321 | 39.956 | 2.2725 | -470.3 | 5.5829 | 31.169 | 2.733 | -470.3 | 45.291 | 0.092784 | 0.91989 | -2.9373 | -2.2921 | 0.90001 | 0.24535 | 0.060197 | 3.3321 | 1.6174 | 1.4098
5 | 91 | 100 | 111.73 | 35.189 | 146.92 | 0.45377 | 7 | 0 | 95 | 102 | 0.068627 | 17.373 | 0 | 50.327 | 67.7 | 0.25662 | 0.46079 | 2970200 | 4.9621 | 24.622 | 2.3225 | 199.88 | 3.7693 | 14.208 | 1.9874 | 199.88 | 44.211 | 0.10309 | 0.775 | -2.9447 | -2.2306 | 0.96154 | 0.24404 | 0.059555 | 3.6237 | 1.7326 | 1.368
10 | 1 | 10 | 92.445 | 20.077 | 112.52 | 0.35664 | 0 | 0 | 0 | 0 | 0 | 0 | 0 | 0 | 0 | 0 | 0 | 0 | 0 | 0 | 0 | 0 | 0 | 0 | 0 | 0 | 50.777 | 0.010309 | 0 | 0 | 0 | 0 | 0 | 0 | 0 | 0 | 0
10 | 11 | 20 | 190.15 | 25.672 | 215.82 | 0.70867 | 1 | 0 | 5 | 6 | 0.16667 | 2.0562 | 0 | 2.6554 | 4.7116 | 0.43641 | 0.021831 | 215310 | 1.2649 | 1.6 | 3.25 | 176.36 | 1.0297 | 1.0603 | 4.3896 | 176.36 | 90.394 | 0.020619 | 0.19376 | -2.8379 | -2.587 | 0.50951 | 0.25484 | 0.064944 | 1.5 | 0.89463 | Inf
10 | 21 | 30 | 289.35 | 64.678 | 354.03 | 1.1215 | 108 | 0 | 224 | 332 | 0.3253 | 306.88 | 0 | 115.83 | 422.72 | 0.72598 | 1.194 | 19360000 | 31.389 | 985.29 | 2.714 | 8112.7 | 36.373 | 1323 | 2.9871 | 8112.7 | 117.72 | 0.030928 | 1.2174 | -2.6395 | -2.0042 | 1.1879 | 0.2959 | 0.087557 | 2.1862 | 1.741 | 1.5193
10 | 31 | 40 | 278.97 | 158.95 | 437.93 | 1.2438 | 117 | 0 | 485 | 602 | 0.19435 | 396.21 | 0 | 258.64 | 654.86 | 0.60504 | 1.4954 | 29704000 | 23.351 | 545.29 | 4.1701 | -5232.1 | 35.382 | 1251.9 | 4.7659 | -5232.1 | 117.31 | 0.041237 | 1.1664 | -2.6882 | -1.9387 | 1.2535 | 0.29257 | 0.085597 | 2.431 | 1.726 | 1.5498
10 | 41 | 50 | 186.34 | 117.83 | 304.17 | 0.85234 | 29 | 0 | 233 | 262 | 0.11069 | 104.04 | 0 | 130.39 | 234.43 | 0.44379 | 0.77072 | 10453000 | 11.361 | 129.07 | 1.7539 | -1328.6 | 12.587 | 158.42 | 3.0362 | -1328.6 | 79.605 | 0.051546 | 0.96013 | -2.7868 | -2.1408 | 1.0514 | 0.26453 | 0.069974 | 2.5529 | 1.6512 | 1.4695
10 | 51 | 60 | 134.5 | 48.958 | 183.45 | 0.55512 | 1 | 0 | 92 | 93 | 0.010753 | 6.1513 | 0 | 47.137 | 53.289 | 0.11543 | 0.29048 | 2360900 | 5.7745 | 33.344 | 2.7463 | -687.82 | 3.4573 | 11.953 | 2.0583 | -687.82 | 58.421 | 0.061856 | 1.0725 | -2.9568 | -2.3714 | 0.82075 | 0.18794 | 0.035321 | 3.2409 | 2.5519 | 1.5152
10 | 61 | 70 | 129.36 | 56.242 | 185.6 | 0.55065 | 3 | 0 | 97 | 100 | 0.03 | 9.9111 | 0 | 51.598 | 61.51 | 0.16113 | 0.3314 | 2726000 | 5.3955 | 29.111 | 4.4295 | -952.36 | 4.1627 | 17.328 | 4.3622 | -952.36 | 49.773 | 0.072165 | 0.91601 | -2.9232 | -2.3905 | 0.80166 | 0.2046 | 0.04186 | 3.0057 | 2.1378 | 1.3785
10 | 71 | 80 | 132.77 | 58.869 | 191.64 | 0.56827 | 3 | 0 | 98 | 101 | 0.029703 | 6.636 | 0 | 52.931 | 59.567 | 0.1114 | 0.31083 | 2637200 | 4.9766 | 24.767 | 2.6009 | 723.09 | 2.935 | 8.6141 | 1.962 | 723.09 | 51.854 | 0.082474 | 0.90289 | -2.9369 | -2.4481 | 0.74404 | 0.21544 | 0.046413 | 2.2223 | 2.0776 | 1.3091
10 | 81 | 90 | 132.81 | 52.413 | 185.23 | 0.55821 | 7 | 0 | 75 | 82 | 0.085366 | 25.856 | 0 | 41.97 | 67.826 | 0.38121 | 0.36618 | 3002100 | 4.3919 | 19.289 | 2.7548 | -58.788 | 6.4836 | 42.037 | 4.2658 | -58.788 | 51.355 | 0.092784 | 0.69194 | -2.9306 | -2.1705 | 1.0216 | 0.27563 | 0.075971 | 4.4203 | 1.2805 | 1.4348
10 | 91 | 100 | 127.69 | 57.459 | 185.15 | 0.55031 | 3 | 0 | 88 | 91 | 0.032967 | 8.6282 | 0 | 50.708 | 59.336 | 0.14541 | 0.32047 | 2624000 | 4.9318 | 24.322 | 4.6263 | -123.45 | 3.2394 | 10.494 | 3.372 | -123.45 | 50.116 | 0.10309 | 0.90921 | -2.9582 | -2.3847 | 0.8074 | 0.20181 | 0.040728 | 2.7097 | 2.4606 | 1.4043
15 | 1 | 10 | 98.44 | 27.366 | 125.81 | 0.39005 | 0 | 0 | 0 | 0 | 0 | 0 | 0 | 0 | 0 | 0 | 0 | 0 | 0 | 0 | 0 | 0 | 0 | 0 | 0 | 0 | 54.209 | 0.010309 | 0 | 0 | 0 | 0 | 0 | 0 | 0 | 0 | 0
15 | 11 | 20 | 200.33 | 31.121 | 231.45 | 0.75446 | 1 | 0 | 2 | 3 | 0.33333 | 1.9263 | 0 | 0.87531 | 2.8016 | 0.68757 | 0.012105 | 128350 | 0.67495 | 0.45556 | 5.1499 | 76.424 | 0.7659 | 0.58661 | 7.7557 | 76.424 | 95.641 | 0.020619 | 3.8467e-17 | -2.6002 | -2.6002 | 0 | 0 | 0 | 0 | 0 | 0
15 | 21 | 30 | 308.28 | 71.264 | 379.54 | 1.2006 | 116 | 0 | 143 | 259 | 0.44788 | 333.61 | 0 | 75.959 | 409.57 | 0.81454 | 1.0791 | 18845000 | 24.26 | 588.54 | 1.8238 | 7460.2 | 33.519 | 1123.5 | 1.8669 | 7460.2 | 128.39 | 0.030928 | 1.1859 | -2.5835 | -2.1094 | 1.0827 | 0.27689 | 0.076669 | 2.6346 | 1.3336 | 1.5779
15 | 31 | 40 | 331.23 | 204.19 | 535.42 | 1.5047 | 195 | 0 | 513 | 708 | 0.27542 | 623.9 | 0 | 275.61 | 899.52 | 0.6936 | 1.68 | 41101000 | 8.025 | 64.4 | 4.8254 | 611.39 | 23.242 | 540.18 | 5.2841 | 611.39 | 128.23 | 0.041237 | 1.2193 | -2.6619 | -1.8815 | 1.3106 | 0.31065 | 0.096505 | 2.1868 | 1.7696 | 1.5138
15 | 41 | 50 | 240.71 | 170.88 | 411.59 | 1.1339 | 44 | 0 | 371 | 415 | 0.10602 | 146.12 | 0 | 205.07 | 351.2 | 0.41607 | 0.85327 | 15811000 | 17.884 | 319.83 | 2.3867 | -5143.9 | 22.057 | 486.5 | 4.2323 | -5143.9 | 107.93 | 0.051546 | 1.0835 | -2.7901 | -2.1437 | 1.0485 | 0.27566 | 0.075987 | 2.2306 | 1.7172 | 1.5621
15 | 51 | 60 | 180.33 | 77.658 | 257.99 | 0.76598 | 10 | 0 | 141 | 151 | 0.066225 | 34.976 | 0 | 74.64 | 109.62 | 0.31908 | 0.42489 | 4909000 | 9.1948 | 84.544 | 4.9204 | -476.18 | 7.1295 | 50.829 | 1.5878 | -476.18 | 72.747 | 0.061856 | 1.0944 | -2.8817 | -2.1683 | 1.0238 | 0.23856 | 0.056911 | 2.7688 | 2.1488 | 1.5164
15 | 61 | 70 | 176.98 | 107.26 | 284.24 | 0.80678 | 11 | 0 | 132 | 143 | 0.076923 | 42.639 | 0 | 69.3 | 111.94 | 0.38091 | 0.39382 | 5005800 | 9.673 | 93.567 | 5.3702 | -981.76 | 11.977 | 143.44 | 6.8049 | -981.76 | 70.043 | 0.072165 | 0.99857 | -2.9122 | -2.0988 | 1.0934 | 0.26069 | 0.067957 | 3.2883 | 1.8293 | 1.3663
15 | 71 | 80 | 158.86 | 67.312 | 226.17 | 0.67539 | 8 | 0 | 66 | 74 | 0.10811 | 22.283 | 0 | 36.043 | 58.326 | 0.38204 | 0.25789 | 2604500 | 2.5473 | 6.4889 | 2.1393 | -58.788 | 3.3268 | 11.067 | 1.7715 | -58.788 | 63.757 | 0.082474 | 1.0419 | -2.9584 | -2.2792 | 0.9129 | 0.22975 | 0.052787 | 3.6374 | 1.8689 | 1.3455
15 | 81 | 90 | 166.13 | 75.949 | 242.08 | 0.7176 | 3 | 0 | 61 | 64 | 0.046875 | 10.9 | 0 | 34.861 | 45.761 | 0.2382 | 0.18903 | 2046200 | 3.9777 | 15.822 | 1.9134 | -82.303 | 3.7791 | 14.282 | 3.061 | -82.303 | 64.754 | 0.092784 | 1.0025 | -2.9545 | -2.4225 | 0.76964 | 0.21609 | 0.046693 | 2.4627 | 2.1311 | 1.5325
15 | 91 | 100 | 164.72 | 87.681 | 252.4 | 0.73504 | 5 | 0 | 102 | 107 | 0.046729 | 21.147 | 0 | 51.704 | 72.851 | 0.29027 | 0.28863 | 3254000 | 5.6774 | 32.233 | 2.2424 | -487.94 | 4.868 | 23.697 | 1.8039 | -487.94 | 65.636 | 0.10309 | 0.9597 | -2.966 | -2.2906 | 0.90151 | 0.23793 | 0.056608 | 3.514 | 1.7524 | 1.3202
20 | 1 | 10 | 103.85 | 34.918 | 138.77 | 0.42183 | 0 | 0 | 0 | 0 | 0 | 0 | 0 | 0 | 0 | 0 | 0 | 0 | 0 | 0 | 0 | 0 | 0 | 0 | 0 | 0 | 57.189 | 0.010309 | 0 | 0 | 0 | 0 | 0 | 0 | 0 | 0 | 0
20 | 11 | 20 | 208.17 | 35.663 | 243.83 | 0.79053 | 2 | 0 | 1 | 3 | 0.66667 | 5.1245 | 0 | 0.36641 | 5.4909 | 0.93327 | 0.02252 | 252390 | 0.48305 | 0.23333 | 1.7619 | 123.45 | 1.0927 | 1.194 | 3.9563 | 123.45 | 99.366 | 0.020619 | -7.6934e-17 | -2.6081 | -2.5745 | 0.067083 | 0.047435 | 0.00225 | 1 | 0.26391 | 1
20 | 21 | 30 | 323.82 | 76.155 | 399.98 | 1.2651 | 123 | 0 | 88 | 211 | 0.58294 | 360.83 | 0 | 44.547 | 405.37 | 0.89011 | 1.0135 | 18715000 | 22.457 | 504.32 | 1.8316 | 6695.9 | 39.751 | 1580.1 | 1.6497 | 6695.9 | 135.62 | 0.030928 | 1.2196 | -2.5544 | -2.0365 | 1.1557 | 0.26096 | 0.068101 | 2.9859 | 1.413 | 1.6429
20 | 31 | 40 | 356.37 | 241.8 | 598.18 | 1.6578 | 236 | 0 | 489 | 725 | 0.32552 | 804.84 | 0 | 261.04 | 1065.9 | 0.75509 | 1.7819 | 48962000 | 12.113 | 146.72 | 3.7969 | 817.15 | 29.729 | 883.83 | 1.8818 | 817.15 | 138.51 | 0.041237 | 1.2567 | -2.6234 | -1.8953 | 1.2968 | 0.30752 | 0.094569 | 2.282 | 1.7898 | 1.5252
20 | 41 | 50 | 292.17 | 262.79 | 554.96 | 1.4716 | 94 | 0 | 393 | 487 | 0.19302 | 337.88 | 0 | 207.31 | 545.19 | 0.61975 | 0.98239 | 24684000 | 13.985 | 195.57 | 1.8796 | -3039.3 | 18.572 | 344.91 | 1.9395 | -3039.3 | 124.58 | 0.051546 | 1.1784 | -2.7677 | -2.105 | 1.0872 | 0.3137 | 0.098409 | 2.0366 | 1.3756 | 1.4686
20 | 51 | 60 | 235.25 | 192.21 | 427.46 | 1.1557 | 36 | 0 | 268 | 304 | 0.11842 | 131.27 | 0 | 140.19 | 271.46 | 0.48357 | 0.63507 | 12153000 | 12.791 | 163.6 | 2.9066 | -1505 | 13.902 | 193.28 | 2.6737 | -1505 | 96.862 | 0.061856 | 1.1328 | -2.858 | -2.1836 | 1.0085 | 0.26846 | 0.072073 | 2.5754 | 1.6765 | 1.538
20 | 61 | 70 | 198.26 | 115.91 | 314.17 | 0.89755 | 8 | 0 | 132 | 140 | 0.057143 | 23.095 | 0 | 68.682 | 91.777 | 0.25164 | 0.29213 | 4093700 | 6.1101 | 37.333 | 2.3884 | -1316.8 | 4.6577 | 21.694 | 2.2847 | -1316.8 | 76.918 | 0.072165 | 1.1776 | -2.9643 | -2.2591 | 0.93307 | 0.20802 | 0.043272 | 3.359 | 2.3893 | 1.593
20 | 71 | 80 | 192.2 | 103.45 | 295.65 | 0.85667 | 6 | 0 | 117 | 123 | 0.04878 | 13.514 | 0 | 59.132 | 72.647 | 0.18603 | 0.24572 | 3237000 | 5.3135 | 28.233 | 1.6095 | -676.06 | 4.1124 | 16.911 | 3.3218 | -676.06 | 75.491 | 0.082474 | 1.0407 | -2.969 | -2.3554 | 0.8367 | 0.22401 | 0.050179 | 2.9873 | 1.9806 | 1.6923
20 | 81 | 90 | 179.61 | 92.828 | 272.43 | 0.79556 | 15 | 0 | 148 | 163 | 0.092025 | 48.382 | 0 | 78.377 | 126.76 | 0.38169 | 0.46528 | 5648600 | 8.0146 | 64.233 | 1.6431 | -99.939 | 7.0243 | 49.341 | 1.5831 | -99.939 | 75.636 | 0.092784 | 1.1424 | -2.9051 | -2.181 | 1.0111 | 0.24339 | 0.059241 | 2.893 | 2.0286 | 1.6388
20 | 91 | 100 | 179.63 | 81.213 | 260.84 | 0.77683 | 4 | 0 | 82 | 86 | 0.046512 | 13.415 | 0 | 45.532 | 58.947 | 0.22758 | 0.22599 | 2632700 | 3.8064 | 14.489 | 2.0336 | 717.21 | 3.0559 | 9.3387 | 2.374 | 717.21 | 70 | 0.10309 | 1.2098 | -2.9827 | -2.4206 | 0.77158 | 0.22552 | 0.050858 | 2.9164 | 1.7718 | 1.6817
25 | 1 | 10 | 109.12 | 42.888 | 152.01 | 0.45384 | 0 | 0 | 0 | 0 | 0 | 0 | 0 | 0 | 0 | 0 | 0 | 0 | 0 | 0 | 0 | 0 | 0 | 0 | 0 | 0 | 59.977 | 0.010309 | 0 | 0 | 0 | 0 | 0 | 0 | 0 | 0 | 0
25 | 11 | 20 | 214.78 | 39.334 | 254.12 | 0.82088 | 1 | 0 | 0 | 1 | 1 | 2.0278 | 0 | 0 | 2.0278 | 1 | 0.0079799 | 93152 | 0.31623 | 0.1 | 8.1111 | 5.8788 | 0.64125 | 0.4112 | 8.1111 | 5.8788 | 102.52 | 0.020619 | 0 | -2.6943 | -2.6943 | 0 | 0 | 0 | 0 | 0 | 0
25 | 21 | 30 | 336.53 | 76.169 | 412.7 | 1.3115 | 129 | 0 | 47 | 176 | 0.73295 | 405.73 | 0 | 23.982 | 429.71 | 0.94419 | 1.0412 | 19896000 | 23.992 | 575.6 | 5.4221 | 6266.8 | 56.239 | 3162.9 | 4.6462 | 6266.8 | 142.63 | 0.030928 | 1.3395 | -2.5322 | -1.9379 | 1.2542 | 0.22461 | 0.050452 | 4.1061 | 1.7345 | 1.6931
25 | 31 | 40 | 386.46 | 251.36 | 637.82 | 1.7816 | 272 | 0 | 388 | 660 | 0.41212 | 958 | 0 | 208.09 | 1166.1 | 0.82155 | 1.8282 | 53806000 | 9.5336 | 90.889 | 1.7473 | 928.85 | 22.769 | 518.43 | 1.7598 | 928.85 | 149.03 | 0.041237 | 1.2667 | -2.597 | -1.9527 | 1.2394 | 0.31947 | 0.10206 | 2.2247 | 1.4412 | 1.5292
25 | 41 | 50 | 342.51 | 327.93 | 670.44 | 1.7604 | 119 | 0 | 474 | 593 | 0.20067 | 478.95 | 0 | 248.96 | 727.91 | 0.65798 | 1.0857 | 33175000 | 15.449 | 238.68 | 3.1151 | -2110.5 | 27.217 | 740.75 | 2.5981 | -2110.5 | 143.79 | 0.051546 | 1.2727 | -2.7248 | -1.9372 | 1.255 | 0.31919 | 0.10188 | 2.3574 | 1.4786 | 1.582
25 | 51 | 60 | 280.22 | 174.09 | 454.31 | 1.2844 | 41 | 0 | 225 | 266 | 0.15414 | 156.09 | 0 | 118.85 | 274.94 | 0.56774 | 0.60518 | 12433000 | 9.868 | 97.378 | 1.8863 | -2727.8 | 13.577 | 184.33 | 3.1514 | -2727.8 | 111.44 | 0.061856 | 1.0181 | -2.8568 | -2.1757 | 1.0164 | 0.30081 | 0.090486 | 2.3069 | 1.4101 | 1.5543
25 | 61 | 70 | 258.98 | 186.18 | 445.16 | 1.2337 | 29 | 0 | 163 | 192 | 0.15104 | 99.86 | 0 | 83.936 | 183.8 | 0.54332 | 0.41287 | 8278400 | 6.3561 | 40.4 | 1.971 | 376.24 | 9.2281 | 85.158 | 1.4906 | 376.24 | 104.23 | 0.072165 | 1.1625 | -2.9005 | -2.1053 | 1.0868 | 0.28748 | 0.082645 | 3.04 | 1.5521 | 1.6326
25 | 71 | 80 | 237.63 | 153.57 | 391.19 | 1.1052 | 21 | 0 | 221 | 242 | 0.086777 | 72.673 | 0 | 120.5 | 193.17 | 0.3762 | 0.4938 | 8678800 | 10.871 | 118.18 | 1.2708 | 188.12 | 11.765 | 138.42 | 2.4773 | 188.12 | 92.826 | 0.082474 | 1.117 | -2.8695 | -2.1861 | 1.0061 | 0.25561 | 0.065335 | 2.4649 | 2.0396 | 1.5369
25 | 81 | 90 | 214.95 | 147.91 | 362.86 | 1.0183 | 22 | 0 | 186 | 208 | 0.10577 | 88.946 | 0 | 101.53 | 190.48 | 0.46696 | 0.52494 | 8543600 | 5.4934 | 30.178 | 1.5971 | -764.24 | 9.497 | 90.193 | 1.8863 | -764.24 | 87.829 | 0.092784 | 1.0593 | -2.8579 | -2.0977 | 1.0944 | 0.2774 | 0.076948 | 2.9025 | 1.6609 | 1.5549
25 | 91 | 100 | 204.59 | 132.79 | 337.38 | 0.95785 | 9 | 0 | 115 | 124 | 0.072581 | 37.308 | 0 | 63.277 | 100.58 | 0.37091 | 0.29813 | 4508900 | 4.9035 | 24.044 | 2.5174 | -435.03 | 5.5572 | 30.883 | 1.4804 | -435.03 | 79.194 | 0.10309 | 1.0513 | -2.944 | -2.1967 | 0.99547 | 0.24361 | 0.059348 | 3.4063 | 1.8947 | 1.5093
30 | 1 | 10 | 114.25 | 51.21 | 165.46 | 0.48595 | 0 | 0 | 0 | 0 | 0 | 0 | 0 | 0 | 0 | 0 | 0 | 0 | 0 | 0 | 0 | 0 | 0 | 0 | 0 | 0 | 62.575 | 0.010309 | 0 | 0 | 0 | 0 | 0 | 0 | 0 | 0 | 0
30 | 11 | 20 | 220.79 | 44.002 | 264.8 | 0.85075 | 1 | 0 | 0 | 1 | 1 | 1.7216 | 0 | 0 | 1.7216 | 1 | 0.0065014 | 79133 | 0.31623 | 0.1 | 8.1111 | -5.8788 | 0.5444 | 0.29637 | 8.1111 | -5.8788 | 105.25 | 0.020619 | 0 | -2.7419 | -2.7419 | 0 | 0 | 0 | 0 | 0 | 0
30 | 21 | 30 | 346.64 | 65.866 | 412.51 | 1.3317 | 91 | 0 | 14 | 105 | 0.86667 | 292.54 | 0 | 7.204 | 299.74 | 0.97597 | 0.72662 | 13910000 | 10.146 | 102.94 | 1.5389 | 2968.8 | 29.816 | 889.01 | 1.4046 | 2968.8 | 152.02 | 0.030928 | 1.3925 | -2.5501 | -2.0471 | 1.145 | 0.18329 | 0.033595 | 5.6874 | 1.8056 | 1.7562
30 | 31 | 40 | 417.52 | 267.05 | 684.57 | 1.9193 | 366 | 0 | 316 | 682 | 0.53666 | 1304 | 0 | 168.44 | 1472.4 | 0.8856 | 2.1508 | 68242000 | 12.647 | 159.96 | 2.8755 | 2339.8 | 24.096 | 580.62 | 1.5871 | 2339.8 | 161.32 | 0.041237 | 1.3232 | -2.5042 | -1.7882 | 1.4039 | 0.28933 | 0.083711 | 2.9504 | 1.6964 | 1.5656
30 | 41 | 50 | 386.21 | 373.34 | 759.56 | 1.9931 | 178 | 0 | 527 | 705 | 0.25248 | 667.19 | 0 | 274.06 | 941.25 | 0.70883 | 1.2392 | 43187000 | 15.146 | 229.39 | 1.8447 | -3427.3 | 38.003 | 1444.2 | 5.0308 | -3427.3 | 156.02 | 0.051546 | 1.2175 | -2.6642 | -1.8728 | 1.3193 | 0.32511 | 0.1057 | 2.2173 | 1.6637 | 1.5099
30 | 51 | 60 | 304.7 | 288.19 | 592.89 | 1.5669 | 76 | 0 | 335 | 411 | 0.18491 | 294.69 | 0 | 177.47 | 472.16 | 0.62413 | 0.79638 | 21427000 | 13.42 | 180.1 | 2.5006 | -2780.7 | 23.692 | 561.33 | 2.6893 | -2780.7 | 129.91 | 0.061856 | 1.1491 | -2.7649 | -2.0027 | 1.1894 | 0.30402 | 0.092426 | 1.9549 | 1.8746 | 1.5614
30 | 61 | 70 | 261.68 | 222.4 | 484.08 | 1.307 | 31 | 0 | 213 | 244 | 0.12705 | 107.61 | 0 | 113.56 | 221.17 | 0.48654 | 0.4569 | 9970400 | 9.732 | 94.711 | 3.6129 | -834.79 | 9.1484 | 83.694 | 2.5183 | -834.79 | 106.28 | 0.072165 | 1.1732 | -2.8698 | -2.1568 | 1.0353 | 0.2772 | 0.076839 | 2.5532 | 1.6974 | 1.5713
30 | 71 | 80 | 226.93 | 168.71 | 395.64 | 1.095 | 15 | 0 | 202 | 217 | 0.069124 | 68.016 | 0 | 105.73 | 173.75 | 0.39146 | 0.43916 | 7814200 | 8.5771 | 73.567 | 1.485 | -793.64 | 8.6783 | 75.312 | 1.7393 | -793.64 | 91.328 | 0.082474 | 1.1822 | -2.9133 | -2.1698 | 1.0224 | 0.25193 | 0.063467 | 3.4117 | 1.762 | 1.468
30 | 81 | 90 | 223.37 | 143.39 | 366.76 | 1.0412 | 15 | 0 | 117 | 132 | 0.11364 | 55.974 | 0 | 63.107 | 119.08 | 0.47005 | 0.32468 | 5360300 | 2.3944 | 5.7333 | 2.5345 | 199.88 | 3.9755 | 15.805 | 2.0669 | 199.88 | 85.522 | 0.092784 | 1.0183 | -2.8883 | -2.2637 | 0.92845 | 0.28488 | 0.081157 | 2.3617 | 1.3643 | 1.5045
30 | 91 | 100 | 214.25 | 172.04 | 386.3 | 1.0629 | 19 | 0 | 143 | 162 | 0.11728 | 66.764 | 0 | 78.382 | 145.15 | 0.45998 | 0.37574 | 6528400 | 7.208 | 51.956 | 1.9346 | 293.94 | 6.6217 | 43.847 | 1.7577 | 293.94 | 85.239 | 0.10309 | 1.0453 | -2.893 | -2.149 | 1.0432 | 0.27597 | 0.07616 | 2.9317 | 1.6738 | 1.4498
35 | 1 | 10 | 119.41 | 59.583 | 179 | 0.51828 | 0 | 0 | 0 | 0 | 0 | 0 | 0 | 0 | 0 | 0 | 0 | 0 | 0 | 0 | 0 | 0 | 0 | 0 | 0 | 0 | 65.132 | 0.010309 | 0 | 0 | 0 | 0 | 0 | 0 | 0 | 0 | 0
35 | 11 | 20 | 226.42 | 48.698 | 275.12 | 0.8793 | 1 | 0 | 0 | 1 | 1 | 1.6327 | 0 | 0 | 1.6327 | 1 | 0.0059346 | 75090 | 0.31623 | 0.1 | 8.1111 | -17.636 | 0.51631 | 0.26658 | 8.1111 | -17.636 | 107.75 | 0.020619 | 0 | -2.7574 | -2.7574 | 0 | 0 | 0 | 0 | 0 | 0
35 | 21 | 30 | 354.78 | 69.079 | 423.86 | 1.3673 | 93 | 0 | 11 | 104 | 0.89423 | 303.66 | 0 | 5.4239 | 309.09 | 0.98245 | 0.72922 | 14371000 | 11.452 | 131.16 | 1.978 | 3315.6 | 34.596 | 1196.9 | 1.9045 | 3315.6 | 154.36 | 0.030928 | 1.3463 | -2.5094 | -1.9164 | 1.2757 | 0.18513 | 0.034272 | 5.8697 | 1.7457 | 1.7789
35 | 31 | 40 | 441.55 | 261.48 | 703.03 | 1.9968 | 373 | 0 | 273 | 646 | 0.5774 | 1382.9 | 0 | 143.37 | 1526.3 | 0.90606 | 2.171 | 70960000 | 18.161 | 329.82 | 2.8166 | 4585.5 | 43.046 | 1852.9 | 3.3451 | 4585.5 | 172.19 | 0.041237 | 1.2895 | -2.5057 | -1.8476 | 1.3445 | 0.30162 | 0.090973 | 2.988 | 1.5988 | 1.5829
35 | 41 | 50 | 418.58 | 426.9 | 845.48 | 2.1999 | 228 | 0 | 480 | 708 | 0.32203 | 890.47 | 0 | 256.08 | 1146.5 | 0.77665 | 1.3561 | 52888000 | 11.612 | 134.84 | 1.962 | -799.52 | 35.541 | 1263.2 | 4.4696 | -799.52 | 165.91 | 0.051546 | 1.2721 | -2.6458 | -1.9325 | 1.2597 | 0.33194 | 0.11018 | 2.0372 | 1.4838 | 1.5589
35 | 51 | 60 | 321.19 | 277.75 | 598.94 | 1.6086 | 52 | 0 | 301 | 353 | 0.14731 | 208.64 | 0 | 162.01 | 370.64 | 0.5629 | 0.61883 | 16916000 | 9.4991 | 90.233 | 3.041 | -1793 | 17.143 | 293.89 | 2.1921 | -1793 | 137.57 | 0.061856 | 1.014 | -2.828 | -2.054 | 1.1382 | 0.29524 | 0.087168 | 2.4666 | 1.6823 | 1.5212
35 | 61 | 70 | 285.7 | 198.57 | 484.27 | 1.3519 | 12 | 0 | 109 | 121 | 0.099174 | 47.456 | 0 | 54.776 | 102.23 | 0.4642 | 0.2111 | 4654500 | 4.7246 | 22.322 | 2.9688 | 194 | 6.3046 | 39.748 | 2.697 | 194 | 112.58 | 0.072165 | 1.0566 | -2.9093 | -2.1479 | 1.0442 | 0.25552 | 0.065291 | 2.9867 | 1.9191 | 1.5731
35 | 71 | 80 | 287.45 | 201.12 | 488.57 | 1.3665 | 33 | 0 | 117 | 150 | 0.22 | 112.78 | 0 | 63.155 | 175.94 | 0.64104 | 0.3601 | 8006700 | 5.1424 | 26.444 | 1.6733 | 881.82 | 7.8653 | 61.863 | 3.1387 | 881.82 | 110.66 | 0.082474 | 0.99248 | -2.7883 | -2.1027 | 1.0895 | 0.30834 | 0.095077 | 2.144 | 1.4492 | 1.2078
35 | 81 | 90 | 280.1 | 223.94 | 504.03 | 1.3847 | 34 | 0 | 174 | 208 | 0.16346 | 100.58 | 0 | 95.188 | 195.77 | 0.51377 | 0.3884 | 8897300 | 5.7116 | 32.622 | 1.5553 | -270.42 | 7.1192 | 50.683 | 2.9611 | -270.42 | 112.89 | 0.092784 | 1.1001 | -2.847 | -2.2972 | 0.8949 | 0.25812 | 0.066625 | 1.9482 | 1.85 | 1.4348
35 | 91 | 100 | 261.28 | 190.57 | 451.84 | 1.2632 | 17 | 0 | 96 | 113 | 0.15044 | 55.833 | 0 | 51.517 | 107.35 | 0.5201 | 0.23758 | 4872600 | 6.0378 | 36.456 | 3.6312 | 699.58 | 7.0972 | 50.37 | 1.9997 | 699.58 | 102.99 | 0.10309 | 0.98138 | -2.9233 | -2.242 | 0.95012 | 0.25219 | 0.063599 | 3.24 | 1.6662 | 1.3396
40 | 1 | 10 | 124.5 | 68.186 | 192.68 | 0.55073 | 0 | 0 | 0 | 0 | 0 | 0 | 0 | 0 | 0 | 0 | 0 | 0 | 0 | 0 | 0 | 0 | 0 | 0 | 0 | 0 | 67.663 | 0.010309 | 0 | 0 | 0 | 0 | 0 | 0 | 0 | 0 | 0
40 | 11 | 20 | 231.83 | 53.864 | 285.69 | 0.90789 | 1 | 0 | 0 | 1 | 1 | 1.7573 | 0 | 0 | 1.7573 | 1 | 0.0061509 | 80988 | 0.31623 | 0.1 | 8.1111 | -5.8788 | 0.5557 | 0.3088 | 8.1111 | -5.8788 | 110.02 | 0.020619 | 0 | -2.736 | -2.736 | 0 | 0 | 0 | 0 | 0 | 0
40 | 21 | 30 | 362.46 | 69.873 | 432.33 | 1.3973 | 84 | 0 | 7 | 91 | 0.92308 | 284.45 | 0 | 3.7842 | 288.24 | 0.98687 | 0.6667 | 13424000 | 10.472 | 109.66 | 3.119 | 3027.6 | 34.912 | 1218.8 | 3.2791 | 3027.6 | 159.43 | 0.030928 | 1.3419 | -2.4956 | -2.0824 | 1.1098 | 0.17449 | 0.030445 | 5.7611 | 1.5426 | 1.7959
40 | 31 | 40 | 460.44 | 265.71 | 726.15 | 2.0727 | 382 | 0 | 223 | 605 | 0.6314 | 1352.5 | 0 | 119.93 | 1472.4 | 0.91855 | 2.0277 | 68654000 | 24.469 | 598.72 | 2.8427 | 4356.2 | 65.596 | 4302.8 | 5.2041 | 4356.2 | 180.71 | 0.041237 | 1.2643 | -2.494 | -1.9118 | 1.2804 | 0.27898 | 0.077828 | 3.1449 | 1.379 | 1.6134
40 | 41 | 50 | 443.07 | 435.08 | 878.14 | 2.3019 | 280 | 0 | 433 | 713 | 0.39271 | 1128.7 | 0 | 227 | 1355.7 | 0.83256 | 1.5439 | 62784000 | 25.303 | 640.23 | 1.9131 | -3956.4 | 62.539 | 3911.1 | 1.9511 | -3956.4 | 178.99 | 0.051546 | 1.2469 | -2.5814 | -1.8832 | 1.3089 | 0.33892 | 0.11487 | 2.0204 | 1.4083 | 1.5835
40 | 51 | 60 | 378.21 | 393.99 | 772.19 | 2.0102 | 133 | 0 | 329 | 462 | 0.28788 | 560.2 | 0 | 174.78 | 734.98 | 0.76219 | 0.95181 | 33719000 | 16.518 | 272.84 | 2.466 | -3221.6 | 26.674 | 711.49 | 1.7082 | -3221.6 | 158.58 | 0.061856 | 1.1553 | -2.6734 | -1.9425 | 1.2497 | 0.33729 | 0.11376 | 1.9984 | 1.3906 | 1.5075
40 | 61 | 70 | 340.8 | 269.7 | 610.5 | 1.6707 | 67 | 0 | 229 | 296 | 0.22635 | 279.03 | 0 | 125.7 | 404.73 | 0.68943 | 0.66295 | 18460000 | 15.96 | 254.71 | 4.4497 | -3727.2 | 21.306 | 453.93 | 2.0203 | -3727.2 | 137.48 | 0.072165 | 1.103 | -2.769 | -1.9262 | 1.2659 | 0.32682 | 0.10681 | 2.2481 | 1.6157 | 1.4741
40 | 71 | 80 | 316.71 | 296.31 | 613.01 | 1.6373 | 55 | 0 | 186 | 241 | 0.22822 | 213.88 | 0 | 100.33 | 314.21 | 0.6807 | 0.51257 | 14285000 | 9.0363 | 81.656 | 3.334 | -864.18 | 13.388 | 179.24 | 2.7349 | -864.18 | 131.05 | 0.082474 | 1.1798 | -2.824 | -2.0792 | 1.113 | 0.31316 | 0.098072 | 2.4294 | 1.4039 | 1.5835
40 | 81 | 90 | 304.38 | 218.74 | 523.12 | 1.4626 | 45 | 0 | 195 | 240 | 0.1875 | 168.03 | 0 | 104.39 | 272.41 | 0.61681 | 0.52075 | 12356000 | 8.7178 | 76 | 1.5623 | 987.64 | 12.985 | 168.62 | 2.5541 | 987.64 | 118.98 | 0.092784 | 1.1756 | -2.8392 | -2.0439 | 1.1482 | 0.31978 | 0.10226 | 2.3193 | 1.5724 | 1.4414
40 | 91 | 100 | 292.84 | 250.97 | 543.81 | 1.4838 | 41 | 0 | 183 | 224 | 0.18304 | 146.19 | 0 | 100.16 | 246.36 | 0.59342 | 0.45302 | 11161000 | 11.702 | 136.93 | 6.6712 | -717.21 | 18.067 | 326.42 | 5.7881 | -717.21 | 113.77 | 0.10309 | 1.2023 | -2.8602 | -2.0682 | 1.1239 | 0.28917 | 0.083617 | 2.2671 | 1.9062 | 1.556
45 | 1 | 10 | 129.64 | 75.319 | 204.96 | 0.58102 | 0 | 0 | 2 | 2 | 0 | 0 | 0 | 1.0178 | 1.0178 | 0 | 0.0049659 | 46662 | 0.42164 | 0.17778 | 3.25 | 11.758 | 0.21457 | 0.046041 | 3.25 | 11.758 | 70.111 | 0.010309 | 1 | -3.0966 | -3.0966 | 0 | 0 | 0 | 0 | 0.13083 | 1
45 | 11 | 20 | 237.57 | 60.361 | 297.93 | 0.93983 | 1 | 0 | 1 | 2 | 0.5 | 2.0073 | 0 | 0.5089 | 2.5162 | 0.79775 | 0.0084456 | 116210 | 0.42164 | 0.17778 | 3.25 | 47.03 | 0.63728 | 0.40612 | 7.1391 | 47.03 | 112.39 | 0.020619 | 1 | -2.8969 | -2.6972 | 0.39931 | 0.28235 | 0.079723 | 1 | 0.044337 | 1
45 | 21 | 30 | 369.29 | 72.996 | 442.28 | 1.4282 | 87 | 0 | 7 | 94 | 0.92553 | 316.3 | 0 | 4.1801 | 320.48 | 0.98696 | 0.72461 | 14950000 | 11.53 | 132.93 | 2.7814 | 3350.9 | 43.069 | 1855 | 3.9484 | 3350.9 | 161.41 | 0.030928 | 1.2447 | -2.4769 | -2.0474 | 1.1448 | 0.18 | 0.032401 | 5.4397 | 1.4511 | 1.6228
45 | 31 | 40 | 476.84 | 256.54 | 733.38 | 2.1174 | 380 | 0 | 187 | 567 | 0.67019 | 1369.8 | 0 | 96.451 | 1466.3 | 0.93422 | 1.9993 | 68522000 | 21.685 | 470.23 | 1.8295 | 6543.1 | 45.584 | 2077.9 | 2.1495 | 6543.1 | 189.42 | 0.041237 | 1.262 | -2.4783 | -1.868 | 1.3241 | 0.25689 | 0.065991 | 3.7817 | 1.5568 | 1.5584
45 | 41 | 50 | 480.09 | 435.28 | 915.37 | 2.4354 | 305 | 0 | 361 | 666 | 0.45796 | 1348.1 | 0 | 192.81 | 1540.9 | 0.87487 | 1.6833 | 71645000 | 12.376 | 153.16 | 2.4945 | 505.58 | 33.449 | 1118.8 | 1.3773 | 505.58 | 189.4 | 0.051546 | 1.296 | -2.5492 | -1.8714 | 1.3207 | 0.35581 | 0.1266 | 2.1563 | 1.2568 | 1.5718
45 | 51 | 60 | 406.28 | 507.87 | 914.15 | 2.3058 | 152 | 0 | 402 | 554 | 0.27437 | 602.56 | 0 | 217.89 | 820.45 | 0.73443 | 0.89751 | 37795000 | 14.025 | 196.71 | 1.7474 | -3797.7 | 36.559 | 1336.5 | 1.9527 | -3797.7 | 170.79 | 0.061856 | 1.2225 | -2.6902 | -2.0004 | 1.1917 | 0.31896 | 0.10173 | 1.9189 | 1.7052 | 1.5371
45 | 61 | 70 | 365.71 | 342.02 | 707.73 | 1.8855 | 65 | 0 | 181 | 246 | 0.26423 | 249.23 | 0 | 92.337 | 341.56 | 0.72966 | 0.48262 | 15607000 | 6.5693 | 43.156 | 2.2412 | 388 | 13.22 | 174.77 | 1.6777 | 388 | 144.06 | 0.072165 | 1.1531 | -2.7655 | -2.0327 | 1.1594 | 0.31555 | 0.099571 | 1.8833 | 1.698 | 1.6076
45 | 71 | 80 | 334.43 | 281.91 | 616.34 | 1.6765 | 44 | 0 | 227 | 271 | 0.16236 | 152.1 | 0 | 119.61 | 271.71 | 0.55979 | 0.44085 | 12384000 | 5.3841 | 28.989 | 2.1596 | -429.15 | 7.9254 | 62.811 | 1.8207 | -429.15 | 130.61 | 0.082474 | 1.2094 | -2.8858 | -2.2275 | 0.96463 | 0.28617 | 0.081891 | 2.2428 | 1.4991 | 1.6075
45 | 81 | 90 | 327.1 | 248.84 | 575.94 | 1.5975 | 27 | 0 | 126 | 153 | 0.17647 | 82.383 | 0 | 65.977 | 148.36 | 0.55529 | 0.2576 | 6750900 | 6.5158 | 42.456 | 2.4585 | -523.21 | 8.5437 | 72.994 | 2.2188 | -523.21 | 127.22 | 0.092784 | 1.2051 | -2.9059 | -2.1057 | 1.0864 | 0.2642 | 0.069803 | 3.5218 | 1.6978 | 1.4917
45 | 91 | 100 | 329.05 | 281.74 | 610.79 | 1.6683 | 56 | 0 | 179 | 235 | 0.2383 | 242.74 | 0 | 96.117 | 338.86 | 0.71635 | 0.55478 | 15403000 | 10.288 | 105.83 | 3.2889 | 393.88 | 27.603 | 761.94 | 2.1226 | 393.88 | 128.53 | 0.10309 | 1.1563 | -2.8154 | -1.9438 | 1.2483 | 0.32397 | 0.10496 | 2.4137 | 1.5496 | 1.5406
50 | 1 | 10 | 134.71 | 82.549 | 217.26 | 0.61123 | 1 | 0 | 6 | 7 | 0.14286 | 2.608 | 0 | 2.7684 | 5.3764 | 0.48508 | 0.024747 | 246760 | 0.94868 | 0.9 | 4.4531 | 29.394 | 1.1077 | 1.2269 | 7.4934 | 29.394 | 72.653 | 0.010309 | 0.59561 | -2.9786 | -2.5692 | 0.62293 | 0.24628 | 0.060654 | 2.5966 | 1.0894 | Inf
50 | 11 | 20 | 244 | 64.262 | 308.27 | 0.97003 | 0 | 0 | 2 | 2 | 0 | 0 | 0 | 1.0178 | 1.0178 | 0 | 0.0033017 | 47088 | 0.42164 | 0.17778 | 3.25 | 23.515 | 0.21457 | 0.046041 | 3.25 | 23.515 | 115.2 | 0.020619 | 1 | -2.8949 | -2.8949 | 0 | 0 | 0 | 0 | 0 | 0
50 | 21 | 30 | 374.95 | 76.537 | 451.48 | 1.4557 | 76 | 0 | 7 | 83 | 0.91566 | 286.33 | 0 | 3.3883 | 289.71 | 0.9883 | 0.64169 | 13530000 | 9.056 | 82.011 | 2.0862 | 2663.1 | 34.64 | 1199.9 | 2.8455 | 2663.1 | 164.44 | 0.030928 | 1.2219 | -2.4825 | -2.086 | 1.1062 | 0.21902 | 0.04797 | 4.9337 | 1.1952 | 1.5555
50 | 31 | 40 | 493.29 | 252.3 | 745.6 | 2.1706 | 377 | 0 | 127 | 504 | 0.74802 | 1384.7 | 0 | 66.09 | 1450.8 | 0.95444 | 1.9458 | 67938000 | 23.368 | 546.04 | 1.8992 | 5173.3 | 58.871 | 3465.8 | 1.813 | 5173.3 | 197.22 | 0.041237 | 1.2699 | -2.4638 | -1.8986 | 1.2936 | 0.25915 | 0.067157 | 3.513 | 1.4752 | 1.5928
50 | 41 | 50 | 507.05 | 478.1 | 985.15 | 2.6053 | 359 | 0 | 393 | 752 | 0.47739 | 1586.8 | 0 | 210.89 | 1797.6 | 0.88269 | 1.8247 | 83859000 | 10.064 | 101.29 | 2.1065 | 705.45 | 45.122 | 2036 | 1.9315 | 705.45 | 199.74 | 0.051546 | 1.2635 | -2.5036 | -1.8919 | 1.3003 | 0.34465 | 0.11878 | 2.4418 | 1.1527 | 1.5216
50 | 51 | 60 | 447.23 | 495.42 | 942.66 | 2.4314 | 177 | 0 | 351 | 528 | 0.33523 | 761.09 | 0 | 180.86 | 941.95 | 0.80799 | 0.99925 | 43549000 | 10.39 | 107.96 | 1.4731 | -1575.5 | 30.427 | 925.77 | 2.1201 | -1575.5 | 181.87 | 0.061856 | 1.1562 | -2.6458 | -1.9613 | 1.2308 | 0.34525 | 0.1192 | 1.9311 | 1.3323 | 1.5099
50 | 61 | 70 | 422.37 | 346.38 | 768.75 | 2.0955 | 117 | 0 | 270 | 387 | 0.30233 | 455.9 | 0 | 143.93 | 599.83 | 0.76004 | 0.78027 | 27581000 | 15.635 | 244.46 | 1.5591 | 2051.7 | 23.752 | 564.18 | 2.2055 | 2051.7 | 164.31 | 0.072165 | 1.1971 | -2.6706 | -2.0517 | 1.1405 | 0.31654 | 0.1002 | 1.9672 | 1.3467 | 1.4394
50 | 71 | 80 | 368.36 | 375.5 | 743.86 | 1.9612 | 86 | 0 | 215 | 301 | 0.28571 | 352.21 | 0 | 114.61 | 466.82 | 0.75448 | 0.62757 | 21355000 | 10.005 | 100.1 | 2.9288 | -1840.1 | 19.646 | 385.96 | 2.8176 | -1840.1 | 152.25 | 0.082474 | 1.0384 | -2.7292 | -1.8828 | 1.3093 | 0.33758 | 0.11396 | 2.0291 | 1.6027 | 1.3581
50 | 81 | 90 | 336.87 | 256.86 | 593.73 | 1.6476 | 31 | 0 | 130 | 161 | 0.19255 | 127.86 | 0 | 69.992 | 197.85 | 0.64624 | 0.33324 | 9037500 | 5.9526 | 35.433 | 3.1125 | 629.03 | 11.073 | 122.62 | 2.5532 | 629.03 | 136.76 | 0.092784 | 1.0901 | -2.8735 | -2.03 | 1.1621 | 0.29882 | 0.089292 | 2.6246 | 1.7082 | 1.3955
50 | 91 | 100 | 326.8 | 264.07 | 590.87 | 1.6301 | 16 | 0 | 97 | 113 | 0.14159 | 56.91 | 0 | 52.644 | 109.55 | 0.51947 | 0.18541 | 5004400 | 5.7745 | 33.344 | 1.9405 | -123.45 | 6.9668 | 48.537 | 1.6283 | -123.45 | 128.48 | 0.10309 | 1.0992 | -2.9205 | -2.2162 | 0.97593 | 0.2738 | 0.074966 | 3.3181 | 1.4205 | 1.3808

## Sheet1
Confining Pressure | First File | End File | Input Energy from S1 (J) | Input Energy from S3 (J) | Total Input Energy (J) | Input Energy (MJ/m2) | Number of Shear MC | Number of Tensile Shear MC | Number of Tensile MC | Total Microcracks | Shear microcrack fraction | Energy of Shear (J) | Energy of Tensile-Shear (J) | Energy of Tensile (J) | Total Energy (J) | Total Energy (J) | Shear Energy Fraction | Total Input Energy (J/m2) |  | Microcracking Std. Deviation | Microcracking Variance | Microcracking Kurtosis | Microcracking Rate | Fracture Energy Std. Deviation | Fracture Energy Variance | Fracture Energy Kurtosis | Fracture Energy Rate | Peak S1 (Mpa) | Max Axial Strain | D-value | Average Moment | Max Moment | Moment Difference | Moment Std. Deviation | Moment Variance | Moment Kurtosis | b-value | D-value | S1(pa) | S1 at failure(Mpa) | Strain at failure (Mpa) | Stress to Failure (Mpa) | Strain to Failure (Mpa)
0 | 1 | 10 | 73.199 | 0.00069459 | 73.2 | 0.25497 | 0 | 0 | 0 | 0 | 0 | 0 | 0 | 0 | 0 | 0 | 0 | 0 | 0 | 0 | 0 | 0 | 0 | 0 | 0 | 0 | 0 | 40.131 | 0.010309 | 0 | 0 | 0 | 0 | 0 | 0 | 0 | 0 | 0 | 40131000
0 | 2 | 11 | 80.646 | 0.00077386 | 80.646 | 0.2809 | 0 | 0 | 0 | 0 | 0 | 0 | 0 | 0 | 0 | 0 | 0 | 0 | 0 | 0 | 0 | 0 | 0 | 0 | 0 | 0 | 0 | 43.222 | 0.01134 | 0 | 0 | 0 | 0 | 0 | 0 | 0 | 0 | 0 | 43222000
0 | 3 | 12 | 88.109 | 0.00082543 | 88.11 | 0.3069 | 0 | 0 | 0 | 0 | 0 | 0 | 0 | 0 | 0 | 0 | 0 | 0 | 0 | 0 | 0 | 0 | 0 | 0 | 0 | 0 | 0 | 46.329 | 0.012371 | 0 | 0 | 0 | 0 | 0 | 0 | 0 | 0 | 0 | 46329000
0 | 4 | 13 | 95.741 | 0.00086125 | 95.741 | 0.33348 | 0 | 0 | 0 | 0 | 0 | 0 | 0 | 0 | 0 | 0 | 0 | 0 | 0 | 0 | 0 | 0 | 0 | 0 | 0 | 0 | 0 | 49.605 | 0.013402 | 0 | 0 | 0 | 0 | 0 | 0 | 0 | 0 | 0 | 49605000
0 | 5 | 14 | 103.59 | 0.00089387 | 103.59 | 0.36083 | 0 | 0 | 2 | 2 | 0 | 0 | 0 | 0.073282 | 0.073282 | 0.73282 | 0 | 0.00070741 | 3311 | 0.63246 | 0.4 | 8.1111 | 105.82 | 0.023174 | 0.00053702 | 8.1111 | 105.82 | 52.886 | 0.014433 | 1 | -3.6605 | -3.6605 | 0 | 0 | 0 | 0 | 0 | 0 | 52886000
0 | 6 | 15 | 111.66 | 0.00093342 | 111.66 | 0.38892 | 0 | 0 | 4 | 4 | 0 | 0 | 0 | 0.16081 | 0.16081 | 1.6081 | 0 | 0.0014402 | 7267 | 0.84327 | 0.71111 | 3.25 | 188.12 | 0.034068 | 0.0011607 | 3.4186 | 188.12 | 56.228 | 0.015464 | 0.87115 | -3.6786 | -3.6088 | 0.1578 | 0.08045 | 0.0064722 | 1.5 | 2.5316 | Inf | 56228000
0 | 7 | 16 | 119.93 | 0.00098882 | 119.94 | 0.41775 | 0 | 0 | 6 | 6 | 0 | 0 | 0 | 0.26259 | 0.26259 | 2.6259 | 0 | 0.0021895 | 11868 | 0.96609 | 0.93333 | 1.7619 | 246.91 | 0.042812 | 0.0018329 | 2.0154 | 246.91 | 59.689 | 0.016495 | 0.91348 | -3.7006 | -3.6088 | 0.1578 | 0.079053 | 0.0062494 | 1.2699 | 2.5781 | Inf | 59689000
0 | 8 | 17 | 128.41 | 0.0010427 | 128.42 | 0.44729 | 0 | 0 | 13 | 13 | 0 | 0 | 0 | 0.57608 | 0.57608 | 5.7608 | 0 | 0.004486 | 26041 | 2.2136 | 4.9 | 5.5196 | 546.73 | 0.09915 | 0.0098307 | 5.5663 | 546.73 | 63.152 | 0.017526 | 1.1218 | -3.6875 | -3.3019 | 0.56027 | 0.15762 | 0.024843 | 4.663 | 2.1179 | Inf | 63152000
0 | 9 | 18 | 137 | 0.0024256 | 137 | 0.47719 | 1 | 0 | 22 | 23 | 0.043478 | 0.29282 | 0 | 1.0705 | 1.3633 | 13.633 | 0.21478 | 0.0099515 | 61642 | 3.4657 | 12.011 | 3.5456 | 922.97 | 0.24846 | 0.061731 | 5.9049 | 922.97 | 66.142 | 0.018557 | 0.85566 | -3.6404 | -2.9908 | 0.87132 | 0.22396 | 0.05016 | 5.944 | 1.4409 | Inf | 66142000
0 | 10 | 19 | 145.71 | 0.003934 | 145.71 | 0.50753 | 1 | 0 | 23 | 24 | 0.041667 | 0.29282 | 0 | 1.1072 | 1.4 | 14 | 0.20916 | 0.009608 | 63299 | 3.4059 | 11.6 | 3.5971 | 705.45 | 0.24649 | 0.060756 | 5.9571 | 705.45 | 69.955 | 0.019588 | 0.82014 | -3.6404 | -2.9908 | 0.87132 | 0.22396 | 0.05016 | 5.944 | 1.4409 | Inf | 69955000
0 | 11 | 20 | 154.62 | 0.0039887 | 154.63 | 0.53859 | 1 | 0 | 28 | 29 | 0.034483 | 0.29282 | 0 | 1.3727 | 1.6655 | 16.655 | 0.17581 | 0.010771 | 75311 | 3.3813 | 11.433 | 2.8998 | 687.82 | 0.24402 | 0.059546 | 5.2832 | 687.82 | 73.656 | 0.020619 | 0.94397 | -3.6078 | -2.9908 | 0.87132 | 0.21735 | 0.047239 | 4.6108 | 1.7199 | Inf | 73656000
0 | 12 | 21 | 163.54 | 0.0041763 | 163.54 | 0.56964 | 4 | 0 | 44 | 48 | 0.083333 | 0.97754 | 0 | 2.0445 | 3.022 | 30.22 | 0.32347 | 0.018478 | 136670 | 5.9404 | 35.289 | 4.2498 | 1352.1 | 0.43971 | 0.19334 | 4.3559 | 1352.1 | 76.139 | 0.021649 | 0.92213 | -3.5987 | -2.9908 | 0.87132 | 0.22145 | 0.049038 | 3.213 | 1.9204 | 1.6471 | 76139000
0 | 13 | 22 | 172.32 | 0.026052 | 172.34 | 0.60026 | 7 | 0 | 59 | 66 | 0.10606 | 2.0976 | 0 | 2.7445 | 4.8422 | 48.422 | 0.43321 | 0.028096 | 218980 | 6.9634 | 48.489 | 2.3574 | 1740.1 | 0.63435 | 0.4024 | 3.0081 | 1740.1 | 79.117 | 0.02268 | 0.89352 | -3.5452 | -2.7816 | 1.0805 | 0.28633 | 0.081985 | 3.4633 | 1.3836 | 1.6568 | 79117000
0 | 14 | 23 | 181.06 | 0.050343 | 181.11 | 0.63073 | 10 | 0 | 71 | 81 | 0.12346 | 2.8837 | 0 | 3.3774 | 6.261 | 62.61 | 0.46057 | 0.034571 | 283140 | 6.9992 | 48.989 | 1.6868 | 1757.8 | 0.6716 | 0.45105 | 1.8892 | 1757.8 | 82.417 | 0.023711 | 0.92261 | -3.5359 | -2.7816 | 1.0805 | 0.27736 | 0.076931 | 3.1971 | 1.5143 | 1.5946 | 82417000
0 | 15 | 24 | 189.77 | 0.053022 | 189.82 | 0.66109 | 14 | 0 | 105 | 119 | 0.11765 | 3.9894 | 0 | 5.2502 | 9.2396 | 92.396 | 0.43177 | 0.048675 | 417780 | 11.911 | 141.88 | 4.0705 | 3051.1 | 0.98606 | 0.97232 | 3.0212 | 3051.1 | 85.587 | 0.024742 | 1.043 | -3.4798 | -2.7777 | 1.0844 | 0.30087 | 0.090524 | 2.3411 | 1.4078 | 1.6349 | 85587000
0 | 16 | 25 | 198.18 | 0.054172 | 198.24 | 0.69039 | 22 | 0 | 179 | 201 | 0.10945 | 6.2641 | 0 | 8.9529 | 15.217 | 152.17 | 0.41165 | 0.076762 | 687800 | 25.177 | 633.88 | 5.2733 | 6225.6 | 1.8531 | 3.4341 | 4.6621 | 6225.6 | 87.172 | 0.025773 | 1.1318 | -3.4626 | -2.7777 | 1.0844 | 0.29412 | 0.086508 | 2.2122 | 1.5089 | 1.5981 | 87172000
0 | 17 | 26 | 206.12 | 0.054882 | 206.17 | 0.71803 | 25 | 0 | 243 | 268 | 0.093284 | 7.3247 | 0 | 12.387 | 19.712 | 197.12 | 0.37159 | 0.09561 | 890660 | 28.518 | 813.29 | 2.7695 | 7642.4 | 2.0091 | 4.0364 | 2.7427 | 7642.4 | 89.284 | 0.026804 | 1.1734 | -3.4534 | -2.7777 | 1.0844 | 0.29148 | 0.084963 | 2.1034 | 1.6048 | 1.5849 | 89284000
0 | 18 | 27 | 213.28 | 0.065774 | 213.34 | 0.74299 | 38 | 0 | 331 | 369 | 0.10298 | 10.82 | 0 | 16.959 | 27.779 | 277.79 | 0.38949 | 0.13021 | 1254200 | 37.269 | 1389 | 2.2537 | 10658 | 2.7518 | 7.5724 | 2.6554 | 10658 | 89.284 | 0.027835 | 1.1878 | -3.4274 | -2.7777 | 1.0844 | 0.29162 | 0.085044 | 2.0553 | 1.598 | 1.5584 | 88400000
0 | 19 | 28 | 219.44 | 0.079983 | 219.52 | 0.76446 | 40 | 0 | 397 | 437 | 0.091533 | 11.524 | 0 | 20.342 | 31.866 | 318.66 | 0.36164 | 0.14516 | 1437800 | 38.012 | 1444.9 | 1.6901 | 11093 | 2.7267 | 7.4347 | 2.2429 | 11093 | 89.307 | 0.028866 | 1.2125 | -3.4466 | -2.6971 | 1.165 | 0.29957 | 0.089743 | 2.1529 | 1.7358 | 1.584 | 89307000
0 | 20 | 29 | 224.48 | 0.13092 | 224.62 | 0.78214 | 47 | 0 | 463 | 510 | 0.092157 | 13.719 | 0 | 23.785 | 37.503 | 375.03 | 0.3658 | 0.16697 | 1690800 | 35.848 | 1285.1 | 1.5746 | 9935.2 | 2.582 | 6.6667 | 2.0225 | 9935.2 | 89.307 | 0.029897 | 1.2389 | -3.4468 | -2.6971 | 1.165 | 0.29276 | 0.085708 | 2.21 | 1.7973 | 1.5812 | 88419000
0 | 21 | 30 | 228.18 | 0.18218 | 228.36 | 0.7951 | 56 | 0 | 540 | 596 | 0.09396 | 16.044 | 0 | 27.925 | 43.969 | 439.69 | 0.36489 | 0.19254 | 1980100 | 33.847 | 1145.6 | 1.58 | 9076.8 | 2.4167 | 5.8402 | 1.8223 | 9076.8 | 89.307 | 0.030928 | 1.2346 | -3.4478 | -2.6971 | 1.165 | 0.29289 | 0.085784 | 2.1741 | 1.8299 | 1.558 | 86362000
0 | 22 | 31 | 230.32 | 0.26993 | 230.59 | 0.8027 | 60 | 0 | 573 | 633 | 0.094787 | 18.562 | 0 | 29.923 | 48.485 | 484.85 | 0.38284 | 0.21026 | 2180900 | 30.801 | 948.68 | 2.027 | 6260.9 | 2.1974 | 4.8284 | 2.1438 | 6260.9 | 89.307 | 0.031959 | 1.2164 | -3.4393 | -2.6971 | 1.165 | 0.29156 | 0.085008 | 2.1716 | 1.8329 | 1.558 | 83358000
0 | 23 | 32 | 230.26 | 0.39433 | 230.66 | 0.8027 | 60 | 0 | 595 | 655 | 0.091603 | 19.052 | 0 | 31.274 | 50.326 | 503.26 | 0.37858 | 0.21819 | 2261700 | 27.85 | 775.61 | 2.2964 | 2098.7 | 1.982 | 3.9283 | 2.6022 | 2098.7 | 89.307 | 0.03299 | 1.2142 | -3.4403 | -2.6971 | 1.165 | 0.28897 | 0.083503 | 2.1238 | 1.9071 | 1.543 | 77767000
0 | 24 | 33 | 227.49 | 0.43167 | 227.92 | 0.79312 | 65 | 0 | 620 | 685 | 0.094891 | 20.335 | 0 | 32.437 | 52.772 | 527.72 | 0.38534 | 0.23153 | 2369400 | 22.999 | 528.94 | 1.9443 | -2251.6 | 1.6007 | 2.5624 | 2.5068 | -2251.6 | 89.307 | 0.034021 | 1.1999 | -3.4411 | -2.6971 | 1.165 | 0.28914 | 0.083601 | 2.1268 | 1.9077 | 1.5502 | 71529000
0 | 25 | 34 | 222.36 | 0.46629 | 222.82 | 0.77528 | 62 | 0 | 624 | 686 | 0.090379 | 19.401 | 0 | 32.461 | 51.862 | 518.62 | 0.37409 | 0.23275 | 2326500 | 22.863 | 522.71 | 1.948 | -5549.6 | 1.7593 | 3.095 | 2.644 | -5549.6 | 89.307 | 0.035052 | 1.1774 | -3.4548 | -2.6971 | 1.165 | 0.28646 | 0.082059 | 2.1625 | 2.0038 | 1.5532 | 66510000
0 | 26 | 35 | 215.44 | 0.57102 | 216.01 | 0.75137 | 57 | 0 | 570 | 627 | 0.090909 | 18.157 | 0 | 29.843 | 48 | 480 | 0.37827 | 0.22221 | 2150100 | 25.863 | 668.9 | 2.0785 | -6860.5 | 1.9577 | 3.8325 | 2.3369 | -6860.5 | 89.307 | 0.036082 | 1.1465 | -3.4593 | -2.6971 | 1.165 | 0.28594 | 0.08176 | 2.2124 | 1.9661 | 1.5421 | 63217000
0 | 27 | 36 | 207.42 | 0.70544 | 208.13 | 0.72366 | 56 | 0 | 536 | 592 | 0.094595 | 17.634 | 0 | 27.877 | 45.511 | 455.11 | 0.38746 | 0.21867 | 2035700 | 27.247 | 742.4 | 1.999 | -7971.6 | 2.1365 | 4.5648 | 2.0317 | -7971.6 | 89.307 | 0.037113 | 1.1306 | -3.4789 | -2.6971 | 1.165 | 0.28826 | 0.083093 | 2.2885 | 1.9262 | 1.5238 | 60283000
0 | 28 | 37 | 198.63 | 0.8274 | 199.45 | 0.69323 | 44 | 0 | 452 | 496 | 0.08871 | 14.327 | 0 | 23.732 | 38.059 | 380.59 | 0.37645 | 0.19082 | 1699000 | 24.959 | 622.93 | 2.0307 | -7313.2 | 1.9432 | 3.7761 | 1.6976 | -7313.2 | 89.307 | 0.038144 | 1.1119 | -3.5062 | -2.6971 | 1.165 | 0.27836 | 0.077483 | 2.5688 | 1.9308 | 1.5403 | 57990000
0 | 29 | 38 | 189.04 | 0.85871 | 189.89 | 0.65988 | 41 | 0 | 396 | 437 | 0.093822 | 13.33 | 0 | 20.902 | 34.233 | 342.33 | 0.38941 | 0.18027 | 1526000 | 24.468 | 598.68 | 2.5437 | -7095.7 | 2.0813 | 4.332 | 1.7099 | -7095.7 | 88.419 | 0.039175 | 1.0678 | -3.4938 | -2.828 | 1.0342 | 0.26682 | 0.071194 | 2.3813 | 1.8139 | 1.524 | 54928000
0 | 30 | 39 | 178.88 | 0.8496 | 179.73 | 0.62449 | 34 | 0 | 340 | 374 | 0.090909 | 11.136 | 0 | 18.098 | 29.234 | 292.34 | 0.38091 | 0.16266 | 1301000 | 23.904 | 571.38 | 3.5613 | -6866.4 | 2.0809 | 4.3303 | 2.2503 | -6866.4 | 86.362 | 0.040206 | 1.035 | -3.5047 | -2.828 | 1.0342 | 0.26745 | 0.071528 | 2.4601 | 1.7805 | 1.5317 | 51225000
0 | 31 | 40 | 168.54 | 0.76745 | 169.31 | 0.58833 | 25 | 0 | 268 | 293 | 0.085324 | 8.8102 | 0 | 14.235 | 23.045 | 230.45 | 0.38231 | 0.13611 | 1023500 | 16.207 | 262.68 | 1.7058 | -4850 | 1.7098 | 2.9235 | 2.804 | -4850 | 83.358 | 0.041237 | 1.0335 | -3.5192 | -2.828 | 1.0342 | 0.25982 | 0.067505 | 2.5703 | 1.8673 | 1.5201 | 48614000
0 | 32 | 41 | 158.22 | 0.62332 | 158.85 | 0.55216 | 19 | 0 | 231 | 250 | 0.076 | 5.7957 | 0 | 12.317 | 18.112 | 181.12 | 0.31999 | 0.11402 | 802490 | 13.872 | 192.44 | 1.4079 | -3985.8 | 1.2024 | 1.4457 | 2.0865 | -3985.8 | 77.767 | 0.042268 | 1.0238 | -3.5402 | -2.828 | 1.0342 | 0.25547 | 0.065264 | 2.7281 | 1.9005 | 1.4875 | 42810000
0 | 33 | 42 | 148.48 | 0.58378 | 149.06 | 0.51816 | 16 | 0 | 203 | 219 | 0.073059 | 4.1854 | 0 | 10.786 | 14.971 | 149.71 | 0.27956 | 0.10043 | 662150 | 13.609 | 185.21 | 1.8613 | -3862.4 | 1.0682 | 1.1411 | 3.2647 | -3862.4 | 71.529 | 0.043299 | 1.0165 | -3.5652 | -2.9412 | 0.92093 | 0.22699 | 0.051523 | 2.9829 | 2 | 1.4979 | 40653000
0 | 34 | 43 | 139.79 | 0.55262 | 140.34 | 0.48784 | 8 | 0 | 171 | 179 | 0.044693 | 2.1164 | 0 | 9.2014 | 11.318 | 113.18 | 0.187 | 0.080644 | 499600 | 11.827 | 139.88 | 2.5011 | -3262.7 | 0.74394 | 0.55345 | 1.7278 | -3262.7 | 66.51 | 0.04433 | 1.0032 | -3.588 | -2.9412 | 0.92093 | 0.22497 | 0.050612 | 3.2149 | 1.995 | 1.511 | 38669000
0 | 35 | 44 | 131.87 | 0.45111 | 132.33 | 0.4601 | 7 | 0 | 133 | 140 | 0.05 | 1.9451 | 0 | 7.3578 | 9.3029 | 93.029 | 0.20908 | 0.070303 | 410120 | 9.5801 | 91.778 | 2.9833 | -2610.2 | 0.71209 | 0.50707 | 2.5344 | -2610.2 | 63.217 | 0.045361 | 0.98572 | -3.603 | -2.9902 | 0.87197 | 0.20107 | 0.040429 | 3.4922 | 2.2471 | 1.4959 | 37560000
0 | 36 | 45 | 124.64 | 0.30463 | 124.94 | 0.43464 | 4 | 0 | 116 | 120 | 0.033333 | 0.91422 | 0 | 6.3833 | 7.2976 | 72.976 | 0.12528 | 0.058408 | 321210 | 9.1043 | 82.889 | 4.5202 | -2375 | 0.58494 | 0.34215 | 4.1135 | -2375 | 60.283 | 0.046392 | 1.0019 | -3.6029 | -2.9902 | 0.87197 | 0.20341 | 0.041374 | 3.4439 | 2.2191 | 1.4504 | 37029000
0 | 37 | 46 | 118.05 | 0.16715 | 118.22 | 0.41147 | 2 | 0 | 86 | 88 | 0.022727 | 0.37703 | 0 | 4.9405 | 5.3175 | 53.175 | 0.070904 | 0.044981 | 233630 | 5.3707 | 28.844 | 2.3681 | -1481.5 | 0.35796 | 0.12814 | 1.5082 | -1481.5 | 57.99 | 0.047423 | 1.0114 | -3.5849 | -2.9902 | 0.87197 | 0.18199 | 0.03312 | 4.1405 | 2.4092 | 1.6773 | 36738000
0 | 38 | 47 | 112.22 | 0.08504 | 112.3 | 0.39101 | 1 | 0 | 81 | 82 | 0.012195 | 0.18839 | 0 | 4.4485 | 4.6369 | 46.369 | 0.040629 | 0.04129 | 203510 | 5.3083 | 28.178 | 2.705 | -1422.7 | 0.33821 | 0.11438 | 1.951 | -1422.7 | 54.928 | 0.048454 | 0.99011 | -3.5773 | -2.9902 | 0.87197 | 0.19532 | 0.038152 | 3.6298 | 2.2787 | 1.6092 | 36760000
0 | 39 | 48 | 107.39 | 0.042896 | 107.43 | 0.37413 | 1 | 0 | 76 | 77 | 0.012987 | 0.18839 | 0 | 4.1608 | 4.3492 | 43.492 | 0.043317 | 0.040483 | 190630 | 4.3218 | 18.678 | 1.6773 | -417.39 | 0.29209 | 0.085318 | 1.7744 | -417.39 | 51.225 | 0.049485 | 1.0383 | -3.5879 | -3.2985 | 0.56366 | 0.17701 | 0.031332 | 1.9328 | 1.9425 | 1.4258 | 36783000
0 | 40 | 49 | 103.36 | 0.01562 | 103.38 | 0.36006 | 1 | 0 | 77 | 78 | 0.012821 | 0.18839 | 0 | 3.9535 | 4.1419 | 41.419 | 0.045484 | 0.040065 | 181430 | 4.4171 | 19.511 | 1.6028 | 23.515 | 0.28025 | 0.078538 | 2.1894 | 23.515 | 48.614 | 0.050515 | 1.0639 | -3.6229 | -3.2985 | 0.56366 | 0.17888 | 0.031997 | 1.9118 | 2.0683 | 1.334 | 35850000
0 | 41 | 50 | 100.41 | 0.011334 | 100.42 | 0.34977 | 1 | 0 | 78 | 79 | 0.012658 | 0.18839 | 0 | 3.911 | 4.0994 | 40.994 | 0.045956 | 0.040821 | 179490 | 4.4833 | 20.1 | 1.5326 | 335.09 | 0.2784 | 0.077509 | 2.2864 | 335.09 | 42.81 | 0.051546 | 1.0562 | -3.6284 | -3.2985 | 0.56366 | 0.17418 | 0.030338 | 1.8593 | 2.4439 | 1.2466 | 35626000
0 | 42 | 51 | 98.646 | 0.011213 | 98.657 | 0.34362 | 0 | 0 | 73 | 73 | 0 | 0 | 0 | 3.4158 | 3.4158 | 34.158 | 0 | 0.034624 | 149490 | 4.111 | 16.9 | 1.8742 | 617.27 | 0.20907 | 0.043711 | 2.4303 | 617.27 | 40.653 | 0.052577 | 0.99136 | -3.6194 | -3.2985 | 0.56366 | 0.17839 | 0.031824 | 1.8172 | 2.3571 | 1.3365 | 35903000
0 | 43 | 52 | 97.506 | 0.0069133 | 97.513 | 0.33964 | 0 | 0 | 70 | 70 | 0 | 0 | 0 | 3.184 | 3.184 | 31.84 | 0 | 0.032652 | 139300 | 4.0825 | 16.667 | 2.0293 | 658.42 | 0.19976 | 0.039905 | 3.3081 | 658.42 | 38.669 | 0.053608 | 0.9785 | -3.6574 | -3.3477 | 0.51441 | 0.17575 | 0.030889 | 1.7021 | 2.1052 | 1.3013 | 35719000
0 | 44 | 53 | 96.776 | 0.0032077 | 96.78 | 0.33709 | 0 | 0 | 66 | 66 | 0 | 0 | 0 | 3.0089 | 3.0089 | 30.089 | 0 | 0.031091 | 131630 | 4.4771 | 20.044 | 1.8773 | 211.64 | 0.21707 | 0.04712 | 2.98 | 211.64 | 37.56 | 0.054639 | 0.96052 | -3.6445 | -3.3477 | 0.51441 | 0.17765 | 0.03156 | 1.6739 | 2.0407 | 1.2801 | 35579000
0 | 45 | 54 | 96.237 | 0.0074736 | 96.245 | 0.33522 | 0 | 0 | 72 | 72 | 0 | 0 | 0 | 3.2969 | 3.2969 | 32.969 | 0 | 0.034255 | 144200 | 4.1846 | 17.511 | 2.0591 | -11.758 | 0.21046 | 0.044292 | 2.8306 | -11.758 | 37.029 | 0.05567 | 0.9508 | -3.6544 | -3.3477 | 0.51441 | 0.18323 | 0.033571 | 1.5889 | 1.9239 | 1.3406 | 35366000
0 | 46 | 55 | 95.78 | 0.011897 | 95.792 | 0.33364 | 1 | 0 | 67 | 68 | 0.014706 | 0.2772 | 0 | 3.0994 | 3.3766 | 33.766 | 0.082093 | 0.035249 | 147660 | 4.5898 | 21.067 | 1.8156 | -482.06 | 0.20636 | 0.042585 | 2.9362 | -482.06 | 36.783 | 0.056701 | 0.96286 | -3.6438 | -3.0242 | 0.83798 | 0.21241 | 0.045119 | 3.0808 | 2.2252 | 1.4079 | 35313000
0 | 47 | 56 | 95.36 | 0.011982 | 95.372 | 0.33218 | 1 | 0 | 72 | 73 | 0.013699 | 0.2772 | 0 | 3.365 | 3.6422 | 36.422 | 0.076108 | 0.038189 | 159230 | 4.2701 | 18.233 | 2.1713 | -781.88 | 0.19291 | 0.037212 | 3.2913 | -781.88 | 36.783 | 0.057732 | 0.96709 | -3.6499 | -3.0242 | 0.83798 | 0.21249 | 0.045154 | 3.1016 | 2.2261 | 1.3803 | 35345000
0 | 48 | 57 | 94.948 | 0.012076 | 94.96 | 0.33074 | 1 | 0 | 70 | 71 | 0.014085 | 0.2772 | 0 | 3.3851 | 3.6623 | 36.623 | 0.075689 | 0.038567 | 160080 | 4.383 | 19.211 | 1.9864 | -1040.5 | 0.19166 | 0.036734 | 3.3493 | -1040.5 | 36.783 | 0.058763 | 0.9771 | -3.6512 | -3.0242 | 0.83798 | 0.2057 | 0.042311 | 3.3942 | 2.2538 | 1.334 | 35414000
0 | 49 | 58 | 94.616 | 0.012178 | 94.628 | 0.32958 | 1 | 0 | 62 | 63 | 0.015873 | 0.2772 | 0 | 2.8735 | 3.1507 | 31.507 | 0.08798 | 0.033295 | 137660 | 3.653 | 13.344 | 2.1897 | -652.55 | 0.13469 | 0.018142 | 2.9614 | -652.55 | 35.903 | 0.059794 | 0.90973 | -3.6872 | -3.0242 | 0.83798 | 0.19759 | 0.03904 | 4.8743 | 2.075 | 1.2543 | 34976000
0 | 50 | 59 | 94.286 | 0.012214 | 94.298 | 0.32844 | 1 | 0 | 50 | 51 | 0.019608 | 0.2772 | 0 | 2.4053 | 2.6825 | 26.825 | 0.10334 | 0.028447 | 117170 | 3.5418 | 12.544 | 2.0029 | -617.27 | 0.15534 | 0.024131 | 2.465 | -617.27 | 35.903 | 0.060825 | 0.85044 | -3.6748 | -3.0242 | 0.83798 | 0.20914 | 0.043741 | 4.5597 | 1.9249 | 1.1662 | 34269000
0 | 51 | 60 | 93.807 | 0.012182 | 93.819 | 0.32677 | 1 | 0 | 41 | 42 | 0.02381 | 0.2772 | 0 | 2.0074 | 2.2846 | 22.846 | 0.12133 | 0.024351 | 99756 | 2.974 | 8.8444 | 1.4153 | -399.76 | 0.13965 | 0.019502 | 2.0439 | -399.76 | 35.903 | 0.061856 | 0.92891 | -3.7045 | -3.0242 | 0.83798 | 0.20142 | 0.04057 | 6.697 | 1.7068 | 1.2946 | 34021000
0 | 52 | 61 | 93.298 | 0.01224 | 93.311 | 0.325 | 1 | 0 | 38 | 39 | 0.025641 | 0.2772 | 0 | 2.0052 | 2.2824 | 22.824 | 0.12145 | 0.02446 | 99621 | 2.8067 | 7.8778 | 1.5908 | -229.27 | 0.1396 | 0.019488 | 2.0439 | -229.27 | 35.719 | 0.062887 | 0.912 | -3.6985 | -3.0242 | 0.83798 | 0.19415 | 0.037696 | 6.8524 | 1.8167 | 1.2645 | 34165000
0 | 53 | 62 | 92.725 | 0.01239 | 92.738 | 0.323 | 1 | 0 | 37 | 38 | 0.026316 | 0.2772 | 0 | 1.9685 | 2.2457 | 22.457 | 0.12343 | 0.024216 | 97982 | 2.7406 | 7.5111 | 1.7145 | -35.273 | 0.13833 | 0.019136 | 2.072 | -35.273 | 35.579 | 0.063918 | 0.89992 | -3.6744 | -3.0242 | 0.83798 | 0.19586 | 0.03836 | 6.023 | 1.8986 | 1.2194 | 33261000
0 | 54 | 63 | 91.925 | 0.0082737 | 91.933 | 0.32021 | 1 | 0 | 37 | 38 | 0.026316 | 0.2772 | 0 | 1.9685 | 2.2457 | 22.457 | 0.12343 | 0.024428 | 97976 | 2.7406 | 7.5111 | 1.7145 | -364.48 | 0.13833 | 0.019136 | 2.072 | -364.48 | 35.414 | 0.064948 | 0.91329 | -3.6744 | -3.0242 | 0.83798 | 0.19586 | 0.03836 | 6.023 | 1.8986 | 1.2756 | 32277000
0 | 55 | 64 | 90.93 | 0.0040116 | 90.934 | 0.31673 | 1 | 0 | 31 | 32 | 0.03125 | 0.2772 | 0 | 1.6553 | 1.9324 | 19.324 | 0.14344 | 0.021251 | 84277 | 2.3476 | 5.5111 | 1.7769 | -188.12 | 0.12526 | 0.01569 | 1.9227 | -188.12 | 35.414 | 0.065979 | 0.81987 | -3.6747 | -3.0242 | 0.83798 | 0.19279 | 0.037167 | 7.1228 | 1.7961 | 1.1859 | 31676000
0 | 56 | 65 | 89.767 | 0.0041254 | 89.771 | 0.31268 | 0 | 0 | 37 | 37 | 0 | 0 | 0 | 1.9432 | 1.9432 | 19.432 | 0 | 0.021646 | 84699 | 2.3594 | 5.5667 | 1.7319 | -182.24 | 0.1261 | 0.015902 | 1.8931 | -182.24 | 35.414 | 0.06701 | 0.80998 | -3.6859 | -3.372 | 0.4901 | 0.1373 | 0.018853 | 2.3526 | 3.1992 | 1.0686 | 31121000
0 | 57 | 66 | 88.418 | 0.0041884 | 88.423 | 0.30798 | 0 | 0 | 35 | 35 | 0 | 0 | 0 | 1.748 | 1.748 | 17.48 | 0 | 0.019768 | 76145 | 2.1213 | 4.5 | 1.7535 | 99.939 | 0.10539 | 0.011108 | 1.7003 | 99.939 | 35.414 | 0.068041 | 0.72517 | -3.6899 | -3.372 | 0.4901 | 0.13919 | 0.019375 | 2.3906 | 3.1092 | 1.0932 | 30528000
0 | 58 | 67 | 87.021 | 0.0042055 | 87.025 | 0.30312 | 0 | 0 | 31 | 31 | 0 | 0 | 0 | 1.4795 | 1.4795 | 14.795 | 0 | 0.017001 | 64428 | 2.3781 | 5.6556 | 1.4484 | -52.909 | 0.11281 | 0.012726 | 1.4134 | -52.909 | 34.976 | 0.069072 | 0.67606 | -3.7006 | -3.372 | 0.4901 | 0.14035 | 0.019698 | 2.6986 | 2.9398 | 0.97703 | 30421000
0 | 59 | 68 | 85.803 | 0.0041834 | 85.807 | 0.29887 | 0 | 0 | 26 | 26 | 0 | 0 | 0 | 1.2678 | 1.2678 | 12.678 | 0 | 0.014775 | 55187 | 2.2211 | 4.9333 | 1.5654 | 23.515 | 0.11174 | 0.012485 | 1.4679 | 23.515 | 34.269 | 0.070103 | 0.56268 | -3.6929 | -3.372 | 0.4901 | 0.14681 | 0.021553 | 2.4063 | 2.8209 | 1.065 | 30594000
0 | 60 | 69 | 84.774 | 0.0041255 | 84.778 | 0.29529 | 0 | 0 | 26 | 26 | 0 | 0 | 0 | 1.2678 | 1.2678 | 12.678 | 0 | 0.014954 | 55187 | 2.2211 | 4.9333 | 1.5654 | -282.18 | 0.11174 | 0.012485 | 1.4679 | -282.18 | 34.165 | 0.071134 | 0.56268 | -3.6929 | -3.372 | 0.4901 | 0.14681 | 0.021553 | 2.4063 | 2.8209 | 1.065 | 30744000
0 | 61 | 70 | 83.816 | 0.0039815 | 83.82 | 0.29195 | 0 | 0 | 26 | 26 | 0 | 0 | 0 | 1.2393 | 1.2393 | 12.393 | 0 | 0.014785 | 53934 | 2.2211 | 4.9333 | 1.5654 | -352.73 | 0.1128 | 0.012724 | 1.448 | -352.73 | 34.165 | 0.072165 | 0.56639 | -3.672 | -3.372 | 0.4901 | 0.15526 | 0.024106 | 1.9585 | 2.7325 | 1.1528 | 30965000
0 | 62 | 71 | 83.031 | 0.0038093 | 83.035 | 0.28922 | 0 | 0 | 22 | 22 | 0 | 0 | 0 | 0.98503 | 0.98503 | 9.8503 | 0 | 0.011863 | 42856 | 2.2998 | 5.2889 | 1.7913 | -399.76 | 0.10875 | 0.011826 | 1.9781 | -399.76 | 33.261 | 0.073196 | 0.52198 | -3.6918 | -3.372 | 0.4901 | 0.16369 | 0.026796 | 2.0612 | 2.4023 | Inf | 31157000
0 | 63 | 72 | 82.566 | 0.0036779 | 82.57 | 0.2876 | 0 | 0 | 25 | 25 | 0 | 0 | 0 | 1.1092 | 1.1092 | 11.092 | 0 | 0.013434 | 48213 | 2.8382 | 8.0556 | 2.3432 | 88.182 | 0.1326 | 0.017584 | 2.5766 | 88.182 | 32.277 | 0.074227 | 0.5883 | -3.6763 | -3.3019 | 0.56027 | 0.2011 | 0.04044 | 1.9867 | 1.7395 | 1.4166 | 31240000
0 | 64 | 73 | 82.38 | 0.0035155 | 82.383 | 0.28695 | 0 | 0 | 33 | 33 | 0 | 0 | 0 | 1.5021 | 1.5021 | 15.021 | 0 | 0.018233 | 65265 | 3.4335 | 11.789 | 1.7718 | 335.09 | 0.16289 | 0.026534 | 1.8867 | 335.09 | 31.676 | 0.075258 | 0.74356 | -3.625 | -3.1873 | 0.67481 | 0.22786 | 0.051921 | 1.9299 | 1.7032 | 1.4876 | 31455000
0 | 65 | 74 | 82.439 | 0.0033455 | 82.442 | 0.28716 | 0 | 0 | 36 | 36 | 0 | 0 | 0 | 1.5977 | 1.5977 | 15.977 | 0 | 0.01938 | 69406 | 3.4383 | 11.822 | 1.6095 | 340.97 | 0.16254 | 0.026419 | 1.764 | 340.97 | 31.742 | 0.076289 | 0.76356 | -3.6061 | -3.1873 | 0.67481 | 0.23684 | 0.056094 | 1.7479 | 1.6165 | 1.3497 | 31742000
0 | 66 | 75 | 82.796 | 0.0033422 | 82.799 | 0.2884 | 0 | 0 | 42 | 42 | 0 | 0 | 0 | 1.9142 | 1.9142 | 19.142 | 0 | 0.023118 | 83103 | 4.3153 | 18.622 | 1.9592 | 940.61 | 0.21318 | 0.045445 | 2.2858 | 940.61 | 32.315 | 0.07732 | 0.67425 | -3.5802 | -3.1616 | 0.70051 | 0.26702 | 0.071298 | 1.6028 | 1.1927 | 1.2009 | 32315000
0 | 67 | 76 | 83.439 | 0.0034059 | 83.443 | 0.29064 | 0 | 0 | 40 | 40 | 0 | 0 | 0 | 1.8551 | 1.8551 | 18.551 | 0 | 0.022233 | 80521 | 4.3205 | 18.667 | 2.0706 | 928.85 | 0.21381 | 0.045714 | 2.3533 | 928.85 | 32.983 | 0.078351 | 0.57593 | -3.5585 | -3.1616 | 0.70051 | 0.26477 | 0.070103 | 1.608 | 1.19 | 1.1302 | 32983000
0 | 68 | 77 | 84.177 | 0.0035014 | 84.18 | 0.29321 | 0 | 0 | 41 | 41 | 0 | 0 | 0 | 1.9456 | 1.9456 | 19.456 | 0 | 0.023113 | 84443 | 4.2282 | 17.878 | 2.1145 | 511.45 | 0.20689 | 0.042802 | 2.4364 | 511.45 | 33.015 | 0.079381 | 0.55965 | -3.5585 | -3.1616 | 0.70051 | 0.26477 | 0.070103 | 1.608 | 1.19 | 1.1302 | 33015000
0 | 69 | 78 | 84.9 | 0.0035913 | 84.904 | 0.29573 | 0 | 0 | 43 | 43 | 0 | 0 | 0 | 2.1804 | 2.1804 | 21.804 | 0 | 0.025681 | 94612 | 4.111 | 16.9 | 2.1729 | 252.79 | 0.20019 | 0.040076 | 2.3186 | 252.79 | 33.211 | 0.080412 | 0.54699 | -3.4879 | -3.1532 | 0.70892 | 0.26622 | 0.070875 | 1.6645 | 0.9856 | 1.0602 | 33211000
0 | 70 | 79 | 85.628 | 0.0037457 | 85.632 | 0.29826 | 0 | 0 | 47 | 47 | 0 | 0 | 0 | 2.4885 | 2.4885 | 24.885 | 0 | 0.029061 | 107950 | 3.8312 | 14.678 | 2.3184 | -41.152 | 0.18612 | 0.034639 | 2.3542 | -41.152 | 33.416 | 0.081443 | 0.56221 | -3.4881 | -3.1532 | 0.70892 | 0.24535 | 0.060198 | 1.8646 | 1.1711 | 1.061 | 33416000
0 | 71 | 80 | 86.248 | 0.014206 | 86.262 | 0.30044 | 1 | 0 | 52 | 53 | 0.018868 | 0.29173 | 0 | 2.9013 | 3.1931 | 31.931 | 0.091363 | 0.037016 | 138440 | 3.8312 | 14.678 | 2.0049 | -41.152 | 0.23831 | 0.056789 | 2.5034 | -41.152 | 33.416 | 0.082474 | 0.60829 | -3.482 | -3.1532 | 0.70892 | 0.23224 | 0.053934 | 2.0843 | 1.2832 | 1.2266 | 32896000
0 | 72 | 81 | 86.669 | 0.02564 | 86.694 | 0.30193 | 1 | 0 | 61 | 62 | 0.016129 | 0.29173 | 0 | 3.3277 | 3.6194 | 36.194 | 0.080601 | 0.041749 | 156870 | 3.4897 | 12.178 | 1.8664 | -188.12 | 0.21146 | 0.044714 | 2.6022 | -188.12 | 33.416 | 0.083505 | 0.70064 | -3.5127 | -3.1532 | 0.70892 | 0.22276 | 0.049624 | 2.0203 | 1.449 | 1.3389 | 32345000
0 | 73 | 82 | 86.933 | 0.026122 | 86.96 | 0.30285 | 1 | 0 | 61 | 62 | 0.016129 | 0.29173 | 0 | 3.3562 | 3.6479 | 36.479 | 0.079971 | 0.04195 | 158020 | 3.4897 | 12.178 | 1.8664 | 23.515 | 0.21185 | 0.044881 | 2.5491 | 23.515 | 33.416 | 0.084536 | 0.75517 | -3.5399 | -3.1532 | 0.70892 | 0.21975 | 0.048292 | 2.0695 | 1.5416 | 1.3617 | 32140000
0 | 74 | 83 | 87.018 | 0.026583 | 87.044 | 0.30314 | 1 | 0 | 60 | 61 | 0.016393 | 0.29173 | 0 | 3.3022 | 3.5939 | 35.939 | 0.081174 | 0.041288 | 155590 | 3.414 | 11.656 | 2.0026 | 299.82 | 0.2107 | 0.044396 | 2.6715 | 299.82 | 33.416 | 0.085567 | 0.79615 | -3.5543 | -3.1532 | 0.70892 | 0.21498 | 0.046217 | 2.1547 | 1.7287 | 1.5425 | 31626000
0 | 75 | 84 | 86.77 | 0.026829 | 86.797 | 0.30228 | 2 | 0 | 58 | 60 | 0.033333 | 0.46223 | 0 | 3.2827 | 3.7449 | 37.449 | 0.12343 | 0.043146 | 162050 | 3.4641 | 12 | 1.9239 | 117.58 | 0.20308 | 0.041242 | 2.8315 | 117.58 | 33.416 | 0.086598 | 0.87265 | -3.5483 | -3.1532 | 0.70892 | 0.21287 | 0.045315 | 2.1458 | 1.7628 | 1.563 | 30757000
0 | 76 | 85 | 86.13 | 0.026972 | 86.157 | 0.30005 | 2 | 0 | 51 | 53 | 0.037736 | 0.46223 | 0 | 2.8758 | 3.338 | 33.38 | 0.13847 | 0.038744 | 144340 | 2.7508 | 7.5667 | 1.6181 | 452.67 | 0.19239 | 0.037013 | 3.9918 | 452.67 | 33.416 | 0.087629 | 0.99095 | -3.564 | -3.1532 | 0.70892 | 0.20172 | 0.04069 | 2.1659 | 2.1426 | 1.6303 | 30216000
0 | 77 | 86 | 85.292 | 0.027027 | 85.319 | 0.29713 | 2 | 0 | 52 | 54 | 0.037037 | 0.46223 | 0 | 2.9916 | 3.4538 | 34.538 | 0.13383 | 0.040482 | 149290 | 2.675 | 7.1556 | 1.7471 | 235.15 | 0.18255 | 0.033326 | 4.4274 | 235.15 | 33.416 | 0.08866 | 1.0045 | -3.5727 | -3.1532 | 0.70892 | 0.20262 | 0.041057 | 2.1418 | 2.191 | 1.6235 | 30118000
0 | 78 | 87 | 84.374 | 0.027037 | 84.401 | 0.29394 | 2 | 0 | 53 | 55 | 0.036364 | 0.46223 | 0 | 3.0283 | 3.4905 | 34.905 | 0.13243 | 0.041356 | 150840 | 2.5055 | 6.2778 | 1.4774 | -229.27 | 0.17716 | 0.031385 | 4.6275 | -229.27 | 33.416 | 0.089691 | 1.0081 | -3.5701 | -3.1532 | 0.70892 | 0.19931 | 0.039724 | 2.1993 | 2.2356 | 1.6414 | 29903000
0 | 79 | 88 | 83.325 | 0.026969 | 83.352 | 0.29028 | 2 | 0 | 52 | 54 | 0.037037 | 0.46223 | 0 | 2.8443 | 3.3066 | 33.066 | 0.13979 | 0.03967 | 142850 | 2.6331 | 6.9333 | 1.4995 | -576.12 | 0.19478 | 0.037939 | 3.9165 | -576.12 | 33.416 | 0.090722 | 1.0764 | -3.5807 | -3.1481 | 0.71409 | 0.19507 | 0.038052 | 2.3324 | 2.3066 | Inf | 29639000
0 | 80 | 89 | 82.241 | 0.016604 | 82.258 | 0.28649 | 2 | 0 | 59 | 61 | 0.032787 | 0.46223 | 0 | 3.0897 | 3.552 | 35.52 | 0.13013 | 0.043181 | 153320 | 3.1073 | 9.6556 | 1.7107 | -370.36 | 0.20671 | 0.04273 | 2.8428 | -370.36 | 32.896 | 0.091753 | 1.0065 | -3.5892 | -3.1481 | 0.71409 | 0.19248 | 0.03705 | 2.4413 | 2.3403 | Inf | 29348000
0 | 81 | 90 | 81.191 | 0.0052826 | 81.196 | 0.28281 | 1 | 0 | 59 | 60 | 0.016667 | 0.1705 | 0 | 3.0216 | 3.1921 | 31.921 | 0.053413 | 0.039314 | 137640 | 3.0551 | 9.3333 | 1.8197 | -199.88 | 0.14793 | 0.021883 | 2.0062 | -199.88 | 32.345 | 0.092784 | 0.95238 | -3.5894 | -3.1481 | 0.71409 | 0.1951 | 0.038065 | 2.3938 | 2.2782 | 1.5079 | 28794000
0 | 82 | 91 | 80.073 | 0.0048926 | 80.078 | 0.27892 | 1 | 0 | 56 | 57 | 0.017544 | 0.1705 | 0 | 2.9117 | 3.0822 | 30.822 | 0.055317 | 0.03849 | 132810 | 2.8694 | 8.2333 | 2.2577 | -5.8788 | 0.14309 | 0.020474 | 2.2022 | -5.8788 | 32.14 | 0.093814 | 0.81533 | -3.57 | -3.1481 | 0.71409 | 0.2063 | 0.042558 | 2.1357 | 2.1672 | 1.4254 | 28140000
0 | 83 | 92 | 78.841 | 0.0044412 | 78.845 | 0.27462 | 1 | 0 | 54 | 55 | 0.018182 | 0.1705 | 0 | 2.7419 | 2.9124 | 29.124 | 0.058544 | 0.036938 | 125420 | 2.7588 | 7.6111 | 2.7058 | 158.73 | 0.14052 | 0.019746 | 2.4022 | 158.73 | 31.626 | 0.094845 | 0.76275 | -3.549 | -3.1481 | 0.71409 | 0.20555 | 0.042252 | 2.2493 | 2.0869 | 1.3077 | 27297000
0 | 84 | 93 | 77.643 | 0.0040512 | 77.647 | 0.27045 | 1 | 0 | 50 | 51 | 0.019608 | 0.1705 | 0 | 2.6206 | 2.7911 | 27.911 | 0.061087 | 0.035947 | 120140 | 2.6437 | 6.9889 | 3.5769 | 241.03 | 0.13765 | 0.018946 | 2.7494 | 241.03 | 30.757 | 0.095876 | 0.65833 | -3.5263 | -3.1481 | 0.71409 | 0.18157 | 0.032969 | 3.0268 | 2.1759 | 1.1622 | 26991000
0 | 85 | 94 | 76.606 | 0.0036991 | 76.61 | 0.26684 | 0 | 0 | 52 | 52 | 0 | 0 | 0 | 2.6797 | 2.6797 | 26.797 | 0 | 0.034978 | 115300 | 2.6162 | 6.8444 | 3.5757 | 164.61 | 0.1359 | 0.01847 | 3.1262 | 164.61 | 30.216 | 0.096907 | 0.67343 | -3.5483 | -3.1481 | 0.71409 | 0.19058 | 0.036321 | 2.645 | 2.2027 | 1.1712 | 26979000
0 | 86 | 95 | 75.632 | 0.0034182 | 75.635 | 0.26344 | 0 | 0 | 51 | 51 | 0 | 0 | 0 | 2.6826 | 2.6826 | 26.826 | 0 | 0.035468 | 115400 | 2.6437 | 6.9889 | 3.5769 | 88.182 | 0.13574 | 0.018424 | 3.1326 | 88.182 | 30.118 | 0.097938 | 0.65713 | -3.5676 | -3.1481 | 0.71409 | 0.19769 | 0.039081 | 2.4392 | 2.1991 | 1.1419 | 26770000
0 | 87 | 96 | 74.685 | 0.0031991 | 74.688 | 0.26015 | 1 | 0 | 52 | 53 | 0.018868 | 0.2674 | 0 | 2.6258 | 2.8932 | 28.932 | 0.092424 | 0.038737 | 124420 | 2.6268 | 6.9 | 3.3907 | 64.667 | 0.14901 | 0.022204 | 2.1346 | 64.667 | 29.903 | 0.098969 | 0.68986 | -3.5508 | -3.1468 | 0.71536 | 0.21774 | 0.047412 | 2.3099 | 1.6809 | 1.1502 | 26855000
0 | 88 | 97 | 73.887 | 0.003022 | 73.89 | 0.25737 | 1 | 0 | 55 | 56 | 0.017857 | 0.2674 | 0 | 2.8434 | 3.1108 | 31.108 | 0.085959 | 0.042101 | 133770 | 2.3664 | 5.6 | 4.0767 | -164.61 | 0.13819 | 0.019096 | 2.3248 | -164.61 | 29.639 | 0.1 | 0.67234 | -3.5647 | -3.1468 | 0.71536 | 0.21448 | 0.046003 | 2.351 | 1.7731 | 1.1782 | 27297000
0 | 89 | 98 | 73.304 | 0.0028768 | 73.306 | 0.25533 | 1 | 0 | 60 | 61 | 0.016393 | 0.2674 | 0 | 3.109 | 3.3764 | 33.764 | 0.079198 | 0.046058 | 145170 | 2.0248 | 4.1 | 4.5506 | -323.33 | 0.11382 | 0.012955 | 2.2764 | -323.33 | 29.348 | 0.10103 | 0.76677 | -3.6059 | -3.1468 | 0.71536 | 0.1895 | 0.03591 | 2.5473 | 2.3821 | 1.1694 | 27745000
0 | 90 | 99 | 72.988 | 0.002771 | 72.991 | 0.25423 | 1 | 0 | 56 | 57 | 0.017544 | 0.2674 | 0 | 2.8658 | 3.1332 | 31.332 | 0.085344 | 0.042926 | 134690 | 1.1595 | 1.3444 | 1.7606 | 41.152 | 0.084881 | 0.0072048 | 2.1378 | 41.152 | 28.794 | 0.10206 | 0.90383 | -3.6356 | -3.1468 | 0.71536 | 0.19428 | 0.037744 | 2.567 | 2.373 | 1.1852 | 28265000
0 | 91 | 100 | 72.968 | 0.0027478 | 72.97 | 0.25416 | 1 | 0 | 51 | 52 | 0.019231 | 0.2674 | 0 | 2.5353 | 2.8027 | 28.027 | 0.095408 | 0.038409 | 120470 | 1.5492 | 2.4 | 2.8128 | -70.545 | 0.10217 | 0.010438 | 2.9891 | -70.545 | 28.532 | 0.10309 | 0.95444 | -3.668 | -3.1468 | 0.71536 | 0.18923 | 0.035808 | 3.0921 | 2.362 | 1.2393 | 28532000

## 0mpa
Confining Pressure | First File | End File | Input Energy from S1 (J) | Input Energy from S3 (J) | Total Input Energy (J) | Input Energy (MJ/m2) | Number of Shear MC | Number of Tensile Shear MC | Number of Tensile MC | Total Microcracks | Shear microcrack fraction | Energy of Shear (J) | Energy of Tensile-Shear (J) | Energy of Tensile (J) | Shear Energy Fraction | Total Input Energy (J/m2) |  | Microcracking Std. Deviation | Microcracking Variance | Microcracking Kurtosis | Microcracking Rate | Fracture Energy Std. Deviation | Fracture Energy Variance | Fracture Energy Kurtosis | Fracture Energy Rate | Peak S1 (Mpa) | Max Axial Strain | D-value | Average Moment | Max Moment | Moment Difference | Moment Std. Deviation | Moment Variance | Moment Kurtosis | b-value | D-value | S1(pa) | S1 at failure(Mpa) | Strain at failure (Mpa) | Stress to Failure (Mpa) | Strain to Failure (Mpa)
0 | 1 | 10 | 73.199 | 0.00069459 | 73.2 | 0.25497 | 0 | 0 | 0 | 0 | 0 | 0 | 0 | 0 | 0 | 0 | 0 | 0 | 0 | 0 | 0 | 0 | 0 | 0 | 0 | 40.131 | 0.010309 | 0 | 0 | 0 | 0 | 0 | 0 | 0 | 0 | 0 | 40131000 | 89.307 | 0.028866 | -49.176 | -0.018557
0 | 2 | 11 | 80.646 | 0.00077386 | 80.646 | 0.2809 | 0 | 0 | 0 | 0 | 0 | 0 | 0 | 0 | 0 | 0 | 0 | 0 | 0 | 0 | 0 | 0 | 0 | 0 | 0 | 43.222 | 0.01134 | 0 | 0 | 0 | 0 | 0 | 0 | 0 | 0 | 0 | 43222000 | 89.307 | 0.028866 | -46.085 | -0.017526
0 | 3 | 12 | 88.109 | 0.00082543 | 88.11 | 0.3069 | 0 | 0 | 0 | 0 | 0 | 0 | 0 | 0 | 0 | 0 | 0 | 0 | 0 | 0 | 0 | 0 | 0 | 0 | 0 | 46.329 | 0.012371 | 0 | 0 | 0 | 0 | 0 | 0 | 0 | 0 | 0 | 46329000 | 89.307 | 0.028866 | -42.978 | -0.016495
0 | 4 | 13 | 95.741 | 0.00086125 | 95.741 | 0.33348 | 0 | 0 | 0 | 0 | 0 | 0 | 0 | 0 | 0 | 0 | 0 | 0 | 0 | 0 | 0 | 0 | 0 | 0 | 0 | 49.605 | 0.013402 | 0 | 0 | 0 | 0 | 0 | 0 | 0 | 0 | 0 | 49605000 | 89.307 | 0.028866 | -39.702 | -0.015464
0 | 5 | 14 | 103.59 | 0.00089387 | 103.59 | 0.36083 | 0 | 0 | 2 | 2 | 0 | 0 | 0 | 0.73282 | 0 | 0.0070741 | 33110 | 0.63246 | 0.4 | 8.1111 | 105.82 | 0.23174 | 0.053702 | 8.1111 | 105.82 | 52.886 | 0.014433 | 1 | -2.9905 | -2.9905 | 0 | 0 | 0 | 0 | 0 | 0 | 52886000 | 89.307 | 0.028866 | -36.421 | -0.014433
0 | 6 | 15 | 111.66 | 0.00093342 | 111.66 | 0.38892 | 0 | 0 | 4 | 4 | 0 | 0 | 0 | 1.6081 | 0 | 0.014402 | 72670 | 0.84327 | 0.71111 | 3.25 | 188.12 | 0.34068 | 0.11607 | 3.4186 | 188.12 | 56.228 | 0.015464 | 0.87115 | -3.0086 | -2.9388 | 0.1578 | 0.08045 | 0.0064722 | 1.5 | 2.5316 | 0 | 56228000 | 89.307 | 0.028866 | -33.079 | -0.013402
0 | 7 | 16 | 119.93 | 0.00098882 | 119.94 | 0.41775 | 0 | 0 | 6 | 6 | 0 | 0 | 0 | 2.6259 | 0 | 0.021895 | 118680 | 0.96609 | 0.93333 | 1.7619 | 246.91 | 0.42812 | 0.18329 | 2.0154 | 246.91 | 59.689 | 0.016495 | 0.91348 | -3.0306 | -2.9388 | 0.1578 | 0.079053 | 0.0062494 | 1.2699 | 2.5781 | 0 | 59689000 | 89.307 | 0.028866 | -29.618 | -0.012371
0 | 8 | 17 | 128.41 | 0.0010427 | 128.42 | 0.44729 | 0 | 0 | 13 | 13 | 0 | 0 | 0 | 5.7608 | 0 | 0.04486 | 260410 | 2.2136 | 4.9 | 5.5196 | 546.73 | 0.9915 | 0.98307 | 5.5663 | 546.73 | 63.152 | 0.017526 | 1.1218 | -3.0175 | -2.6319 | 0.56027 | 0.15762 | 0.024843 | 4.663 | 2.1179 | 0 | 63152000 | 89.307 | 0.028866 | -26.155 | -0.01134
0 | 9 | 18 | 137 | 0.0024256 | 137 | 0.47719 | 1 | 0 | 22 | 23 | 0.043478 | 2.9282 | 0 | 10.705 | 0.21478 | 0.099515 | 616420 | 3.4657 | 12.011 | 3.5456 | 922.97 | 2.4846 | 6.1731 | 5.9049 | 922.97 | 66.142 | 0.018557 | 0.85566 | -2.9704 | -2.3208 | 0.87132 | 0.22396 | 0.05016 | 5.944 | 1.4409 | 0 | 66142000 | 89.307 | 0.028866 | -23.165 | -0.010309
0 | 10 | 19 | 145.71 | 0.003934 | 145.71 | 0.50753 | 1 | 0 | 23 | 24 | 0.041667 | 2.9282 | 0 | 11.072 | 0.20916 | 0.09608 | 632990 | 3.4059 | 11.6 | 3.5971 | 705.45 | 2.4649 | 6.0756 | 5.9571 | 705.45 | 69.955 | 0.019588 | 0.82014 | -2.9704 | -2.3208 | 0.87132 | 0.22396 | 0.05016 | 5.944 | 1.4409 | 0 | 69955000 | 89.307 | 0.028866 | -19.352 | -0.009278
0 | 11 | 20 | 154.62 | 0.0039887 | 154.63 | 0.53859 | 1 | 0 | 28 | 29 | 0.034483 | 2.9282 | 0 | 13.727 | 0.17581 | 0.10771 | 753110 | 3.3813 | 11.433 | 2.8998 | 687.82 | 2.4402 | 5.9546 | 5.2832 | 687.82 | 73.656 | 0.020619 | 0.94397 | -2.9378 | -2.3208 | 0.87132 | 0.21735 | 0.047239 | 4.6108 | 1.7199 | 0 | 73656000 | 89.307 | 0.028866 | -15.651 | -0.008247
0 | 12 | 21 | 163.54 | 0.0041763 | 163.54 | 0.56964 | 4 | 0 | 44 | 48 | 0.083333 | 9.7754 | 0 | 20.445 | 0.32347 | 0.18478 | 1366700 | 5.9404 | 35.289 | 4.2498 | 1352.1 | 4.3971 | 19.334 | 4.3559 | 1352.1 | 76.139 | 0.021649 | 0.92213 | -2.9287 | -2.3208 | 0.87132 | 0.22145 | 0.049038 | 3.213 | 1.9204 | 1.6471 | 76139000 | 89.307 | 0.028866 | -13.168 | -0.007217
0 | 13 | 22 | 172.32 | 0.026052 | 172.34 | 0.60026 | 7 | 0 | 59 | 66 | 0.10606 | 20.976 | 0 | 27.445 | 0.43321 | 0.28096 | 2189800 | 6.9634 | 48.489 | 2.3574 | 1740.1 | 6.3435 | 40.24 | 3.0081 | 1740.1 | 79.117 | 0.02268 | 0.89352 | -2.8752 | -2.1116 | 1.0805 | 0.28633 | 0.081985 | 3.4633 | 1.3836 | 1.6568 | 79117000 | 89.307 | 0.028866 | -10.19 | -0.006186
0 | 14 | 23 | 181.06 | 0.050343 | 181.11 | 0.63073 | 10 | 0 | 71 | 81 | 0.12346 | 28.837 | 0 | 33.774 | 0.46057 | 0.34571 | 2831400 | 6.9992 | 48.989 | 1.6868 | 1757.8 | 6.716 | 45.105 | 1.8892 | 1757.8 | 82.417 | 0.023711 | 0.92261 | -2.8659 | -2.1116 | 1.0805 | 0.27736 | 0.076931 | 3.1971 | 1.5143 | 1.5946 | 82417000 | 89.307 | 0.028866 | -6.89 | -0.005155
0 | 15 | 24 | 189.77 | 0.053022 | 189.82 | 0.66109 | 14 | 0 | 105 | 119 | 0.11765 | 39.894 | 0 | 52.502 | 0.43177 | 0.48675 | 4177800 | 11.911 | 141.88 | 4.0705 | 3051.1 | 9.8606 | 97.232 | 3.0212 | 3051.1 | 85.587 | 0.024742 | 1.043 | -2.8098 | -2.1077 | 1.0844 | 0.30087 | 0.090524 | 2.3411 | 1.4078 | 1.5349 | 85587000 | 89.307 | 0.028866 | -3.72 | -0.004124
0 | 16 | 25 | 198.18 | 0.054172 | 198.24 | 0.69039 | 22 | 0 | 179 | 201 | 0.10945 | 62.641 | 0 | 89.529 | 0.41165 | 0.76762 | 6878000 | 25.177 | 633.88 | 5.2733 | 6225.6 | 18.531 | 343.41 | 4.6621 | 6225.6 | 87.172 | 0.025773 | 1.1318 | -2.7926 | -2.1077 | 1.0844 | 0.29412 | 0.086508 | 2.2122 | 1.5089 | 1.4981 | 87172000 | 89.307 | 0.028866 | -2.135 | -0.003093
0 | 17 | 26 | 206.12 | 0.054882 | 206.17 | 0.71803 | 25 | 0 | 243 | 268 | 0.093284 | 73.247 | 0 | 123.87 | 0.37159 | 0.9561 | 8906600 | 28.518 | 813.29 | 2.7695 | 7642.4 | 20.091 | 403.64 | 2.7427 | 7642.4 | 89.284 | 0.026804 | 1.1734 | -2.7834 | -2.1077 | 1.0844 | 0.29148 | 0.084963 | 2.1034 | 1.6048 | 1.3849 | 89284000 | 89.307 | 0.028866 | -0.023 | -0.002062
0 | 18 | 27 | 213.28 | 0.065774 | 213.34 | 0.74299 | 38 | 0 | 331 | 369 | 0.10298 | 108.2 | 0 | 169.59 | 0.38949 | 1.3021 | 12542000 | 37.269 | 1389 | 2.2537 | 10658 | 27.518 | 757.24 | 2.6554 | 10658 | 89.284 | 0.027835 | 1.1878 | -2.7574 | -2.1077 | 1.0844 | 0.29162 | 0.085044 | 2.0553 | 1.598 | 1.3584 | 88400000 | 89.307 | 0.028866 | -0.907 | -0.001031
0 | 19 | 28 | 219.44 | 0.079983 | 219.52 | 0.76446 | 40 | 0 | 397 | 437 | 0.091533 | 115.24 | 0 | 203.42 | 0.36164 | 1.4516 | 14378000 | 38.012 | 1444.9 | 1.6901 | 11093 | 27.267 | 743.47 | 2.2429 | 11093 | 89.307 | 0.028866 | 1.2125 | -2.7766 | -2.0271 | 1.165 | 0.29957 | 0.089743 | 2.1529 | 1.7358 | 1.3484 | 89307000 | 89.307 | 0.028866 | 0 | 0
0 | 20 | 29 | 224.48 | 0.13092 | 224.62 | 0.78214 | 47 | 0 | 463 | 510 | 0.092157 | 137.19 | 0 | 237.85 | 0.3658 | 1.6697 | 16908000 | 35.848 | 1285.1 | 1.5746 | 9935.2 | 25.82 | 666.67 | 2.0225 | 9935.2 | 89.307 | 0.029897 | 1.2389 | -2.7768 | -2.0271 | 1.165 | 0.29276 | 0.085708 | 2.21 | 1.7973 | 1.3812 | 88419000 | 89.307 | 0.028866 | -0.888 | 0.001031
0 | 21 | 30 | 228.18 | 0.18218 | 228.36 | 0.7951 | 56 | 0 | 540 | 596 | 0.09396 | 160.44 | 0 | 279.25 | 0.36489 | 1.9254 | 19801000 | 33.847 | 1145.6 | 1.58 | 9076.8 | 24.167 | 584.02 | 1.8223 | 9076.8 | 89.307 | 0.030928 | 1.2346 | -2.7778 | -2.0271 | 1.165 | 0.29289 | 0.085784 | 2.1741 | 1.8299 | 1.558 | 86362000 | 89.307 | 0.028866 | -2.945 | 0.002062
0 | 22 | 31 | 230.32 | 0.26993 | 230.59 | 0.8027 | 60 | 0 | 573 | 633 | 0.094787 | 185.62 | 0 | 299.23 | 0.38284 | 2.1026 | 21809000 | 30.801 | 948.68 | 2.027 | 6260.9 | 21.974 | 482.84 | 2.1438 | 6260.9 | 89.307 | 0.031959 | 1.2164 | -2.7693 | -2.0271 | 1.165 | 0.29156 | 0.085008 | 2.1716 | 1.8329 | 1.558 | 83358000 | 89.307 | 0.028866 | -5.949 | 0.003093
0 | 23 | 32 | 230.26 | 0.39433 | 230.66 | 0.8027 | 60 | 0 | 595 | 655 | 0.091603 | 190.52 | 0 | 312.74 | 0.37858 | 2.1819 | 22617000 | 27.85 | 775.61 | 2.2964 | 2098.7 | 19.82 | 392.83 | 2.6022 | 2098.7 | 89.307 | 0.03299 | 1.2142 | -2.7703 | -2.0271 | 1.165 | 0.28897 | 0.083503 | 2.1238 | 1.9071 | 1.543 | 77767000 | 89.307 | 0.028866 | -11.54 | 0.004124
0 | 24 | 33 | 227.49 | 0.43167 | 227.92 | 0.79312 | 65 | 0 | 620 | 685 | 0.094891 | 203.35 | 0 | 324.37 | 0.38534 | 2.3153 | 23694000 | 22.999 | 528.94 | 1.9443 | -2251.6 | 16.007 | 256.24 | 2.5068 | -2251.6 | 89.307 | 0.034021 | 1.1999 | -2.7711 | -2.0271 | 1.165 | 0.28914 | 0.083601 | 2.1268 | 1.9077 | 1.5502 | 71529000 | 89.307 | 0.028866 | -17.778 | 0.005155
0 | 25 | 34 | 222.36 | 0.46629 | 222.82 | 0.77528 | 62 | 0 | 624 | 686 | 0.090379 | 194.01 | 0 | 324.61 | 0.37409 | 2.3275 | 23265000 | 22.863 | 522.71 | 1.948 | -5549.6 | 17.593 | 309.5 | 2.644 | -5549.6 | 89.307 | 0.035052 | 1.1774 | -2.7848 | -2.0271 | 1.165 | 0.28646 | 0.082059 | 2.1625 | 2.0038 | 1.5532 | 66510000 | 89.307 | 0.028866 | -22.797 | 0.006186
0 | 26 | 35 | 215.44 | 0.57102 | 216.01 | 0.75137 | 57 | 0 | 570 | 627 | 0.090909 | 181.57 | 0 | 298.43 | 0.37827 | 2.2221 | 21501000 | 25.863 | 668.9 | 2.0785 | -6860.5 | 19.577 | 383.25 | 2.3369 | -6860.5 | 89.307 | 0.036082 | 1.1465 | -2.7893 | -2.0271 | 1.165 | 0.28594 | 0.08176 | 2.2124 | 1.9661 | 1.5421 | 63217000 | 89.307 | 0.028866 | -26.09 | 0.007216
0 | 27 | 36 | 207.42 | 0.70544 | 208.13 | 0.72366 | 56 | 0 | 536 | 592 | 0.094595 | 176.34 | 0 | 278.77 | 0.38746 | 2.1867 | 20357000 | 27.247 | 742.4 | 1.999 | -7971.6 | 21.365 | 456.48 | 2.0317 | -7971.6 | 89.307 | 0.037113 | 1.1306 | -2.8089 | -2.0271 | 1.165 | 0.28826 | 0.083093 | 2.2885 | 1.9262 | 1.5238 | 60283000 | 89.307 | 0.028866 | -29.024 | 0.008247
0 | 28 | 37 | 198.63 | 0.8274 | 199.45 | 0.69323 | 44 | 0 | 452 | 496 | 0.08871 | 143.27 | 0 | 237.32 | 0.37645 | 1.9082 | 16990000 | 24.959 | 622.93 | 2.0307 | -7313.2 | 19.432 | 377.61 | 1.6976 | -7313.2 | 89.307 | 0.038144 | 1.1119 | -2.8362 | -2.0271 | 1.165 | 0.27836 | 0.077483 | 2.5688 | 1.9308 | 1.5403 | 57990000 | 89.307 | 0.028866 | -31.317 | 0.009278
0 | 29 | 38 | 189.04 | 0.85871 | 189.89 | 0.65988 | 41 | 0 | 396 | 437 | 0.093822 | 133.3 | 0 | 209.02 | 0.38941 | 1.8027 | 15260000 | 24.468 | 598.68 | 2.5437 | -7095.7 | 20.813 | 433.2 | 1.7099 | -7095.7 | 88.419 | 0.039175 | 1.0678 | -2.8238 | -2.158 | 1.0342 | 0.26682 | 0.071194 | 2.3813 | 1.8139 | 1.524 | 54928000 | 89.307 | 0.028866 | -34.379 | 0.010309
0 | 30 | 39 | 178.88 | 0.8496 | 179.73 | 0.62449 | 34 | 0 | 340 | 374 | 0.090909 | 111.36 | 0 | 180.98 | 0.38091 | 1.6266 | 13010000 | 23.904 | 571.38 | 3.5613 | -6866.4 | 20.809 | 433.03 | 2.2503 | -6866.4 | 86.362 | 0.040206 | 1.035 | -2.8347 | -2.158 | 1.0342 | 0.26745 | 0.071528 | 2.4601 | 1.7805 | 1.5317 | 51225000 | 89.307 | 0.028866 | -38.082 | 0.01134
0 | 31 | 40 | 168.54 | 0.76745 | 169.31 | 0.58833 | 25 | 0 | 268 | 293 | 0.085324 | 88.102 | 0 | 142.35 | 0.38231 | 1.3611 | 10235000 | 16.207 | 262.68 | 1.7058 | -4850 | 17.098 | 292.35 | 2.804 | -4850 | 83.358 | 0.041237 | 1.0335 | -2.8492 | -2.158 | 1.0342 | 0.25982 | 0.067505 | 2.5703 | 1.8673 | 1.5201 | 48614000 | 89.307 | 0.028866 | -40.693 | 0.012371
0 | 32 | 41 | 158.22 | 0.62332 | 158.85 | 0.55216 | 19 | 0 | 231 | 250 | 0.076 | 57.957 | 0 | 123.17 | 0.31999 | 1.1402 | 8024900 | 13.872 | 192.44 | 1.4079 | -3985.8 | 12.024 | 144.57 | 2.0865 | -3985.8 | 77.767 | 0.042268 | 1.0238 | -2.8702 | -2.158 | 1.0342 | 0.25547 | 0.065264 | 2.7281 | 1.9005 | 1.4875 | 42810000 | 89.307 | 0.028866 | -46.497 | 0.013402
0 | 33 | 42 | 148.48 | 0.58378 | 149.06 | 0.51816 | 16 | 0 | 203 | 219 | 0.073059 | 41.854 | 0 | 107.86 | 0.27956 | 1.0043 | 6621500 | 13.609 | 185.21 | 1.8613 | -3862.4 | 10.682 | 114.11 | 3.2647 | -3862.4 | 71.529 | 0.043299 | 1.0165 | -2.8952 | -2.2712 | 0.92093 | 0.22699 | 0.051523 | 2.9829 | 2 | 1.4979 | 40653000 | 89.307 | 0.028866 | -48.654 | 0.014433
0 | 34 | 43 | 139.79 | 0.55262 | 140.34 | 0.48784 | 8 | 0 | 171 | 179 | 0.044693 | 21.164 | 0 | 92.014 | 0.187 | 0.80644 | 4996000 | 11.827 | 139.88 | 2.5011 | -3262.7 | 7.4394 | 55.345 | 1.7278 | -3262.7 | 66.51 | 0.04433 | 1.0032 | -2.918 | -2.2712 | 0.92093 | 0.22497 | 0.050612 | 3.2149 | 1.995 | 1.511 | 38669000 | 89.307 | 0.028866 | -50.638 | 0.015464
0 | 35 | 44 | 131.87 | 0.45111 | 132.33 | 0.4601 | 7 | 0 | 133 | 140 | 0.05 | 19.451 | 0 | 73.578 | 0.20908 | 0.70303 | 4101200 | 9.5801 | 91.778 | 2.9833 | -2610.2 | 7.1209 | 50.707 | 2.5344 | -2610.2 | 63.217 | 0.045361 | 0.98572 | -2.933 | -2.3202 | 0.87197 | 0.20107 | 0.040429 | 3.4922 | 2.2471 | 1.4959 | 37560000 | 89.307 | 0.028866 | -51.747 | 0.016495
0 | 36 | 45 | 124.64 | 0.30463 | 124.94 | 0.43464 | 4 | 0 | 116 | 120 | 0.033333 | 9.1422 | 0 | 63.833 | 0.12528 | 0.58408 | 3212100 | 9.1043 | 82.889 | 4.5202 | -2375 | 5.8494 | 34.215 | 4.1135 | -2375 | 60.283 | 0.046392 | 1.0019 | -2.9329 | -2.3202 | 0.87197 | 0.20341 | 0.041374 | 3.4439 | 2.2191 | 1.4504 | 37029000 | 89.307 | 0.028866 | -52.278 | 0.017526
0 | 37 | 46 | 118.05 | 0.16715 | 118.22 | 0.41147 | 2 | 0 | 86 | 88 | 0.022727 | 3.7703 | 0 | 49.405 | 0.070904 | 0.44981 | 2336300 | 5.3707 | 28.844 | 2.3681 | -1481.5 | 3.5796 | 12.814 | 1.5082 | -1481.5 | 57.99 | 0.047423 | 1.0114 | -2.9149 | -2.3202 | 0.87197 | 0.18199 | 0.03312 | 4.1405 | 2.4092 | 1.6773 | 36738000 | 89.307 | 0.028866 | -52.569 | 0.018557
0 | 38 | 47 | 112.22 | 0.08504 | 112.3 | 0.39101 | 1 | 0 | 81 | 82 | 0.012195 | 1.8839 | 0 | 44.485 | 0.040629 | 0.4129 | 2035100 | 5.3083 | 28.178 | 2.705 | -1422.7 | 3.3821 | 11.438 | 1.951 | -1422.7 | 54.928 | 0.048454 | 0.99011 | -2.9073 | -2.3202 | 0.87197 | 0.19532 | 0.038152 | 3.6298 | 2.2787 | 1.6092 | 36760000 | 89.307 | 0.028866 | -52.547 | 0.019588
0 | 39 | 48 | 107.39 | 0.042896 | 107.43 | 0.37413 | 1 | 0 | 76 | 77 | 0.012987 | 1.8839 | 0 | 41.608 | 0.043317 | 0.40483 | 1906300 | 4.3218 | 18.678 | 1.6773 | -417.39 | 2.9209 | 8.5318 | 1.7744 | -417.39 | 51.225 | 0.049485 | 1.0383 | -2.9179 | -2.6285 | 0.56366 | 0.17701 | 0.031332 | 1.9328 | 1.9425 | 1.4258 | 36783000 | 89.307 | 0.028866 | -52.524 | 0.020619
0 | 40 | 49 | 103.36 | 0.01562 | 103.38 | 0.36006 | 1 | 0 | 77 | 78 | 0.012821 | 1.8839 | 0 | 39.535 | 0.045484 | 0.40065 | 1814300 | 4.4171 | 19.511 | 1.6028 | 23.515 | 2.8025 | 7.8538 | 2.1894 | 23.515 | 48.614 | 0.050515 | 1.0639 | -2.9529 | -2.6285 | 0.56366 | 0.17888 | 0.031997 | 1.9118 | 2.0683 | 1.334 | 35850000 | 89.307 | 0.028866 | -53.457 | 0.021649
0 | 41 | 50 | 100.41 | 0.011334 | 100.42 | 0.34977 | 1 | 0 | 78 | 79 | 0.012658 | 1.8839 | 0 | 39.11 | 0.045956 | 0.40821 | 1794900 | 4.4833 | 20.1 | 1.5326 | 335.09 | 2.784 | 7.7509 | 2.2864 | 335.09 | 42.81 | 0.051546 | 1.0562 | -2.9584 | -2.6285 | 0.56366 | 0.17418 | 0.030338 | 1.8593 | 2.4439 | 1.2466 | 35626000 | 89.307 | 0.028866 | -53.681 | 0.02268
0 | 42 | 51 | 98.646 | 0.011213 | 98.657 | 0.34362 | 0 | 0 | 73 | 73 | 0 | 0 | 0 | 34.158 | 0 | 0.34624 | 1494900 | 4.111 | 16.9 | 1.8742 | 617.27 | 2.0907 | 4.3711 | 2.4303 | 617.27 | 40.653 | 0.052577 | 0.99136 | -2.9494 | -2.6285 | 0.56366 | 0.17839 | 0.031824 | 1.8172 | 2.3571 | 1.3365 | 35903000 | 89.307 | 0.028866 | -53.404 | 0.023711
0 | 43 | 52 | 97.506 | 0.0069133 | 97.513 | 0.33964 | 0 | 0 | 70 | 70 | 0 | 0 | 0 | 31.84 | 0 | 0.32652 | 1393000 | 4.0825 | 16.667 | 2.0293 | 658.42 | 1.9976 | 3.9905 | 3.3081 | 658.42 | 38.669 | 0.053608 | 0.9785 | -2.9874 | -2.6777 | 0.51441 | 0.17575 | 0.030889 | 1.7021 | 2.1052 | 1.3013 | 35719000 | 89.307 | 0.028866 | -53.588 | 0.024742
0 | 44 | 53 | 96.776 | 0.0032077 | 96.78 | 0.33709 | 0 | 0 | 66 | 66 | 0 | 0 | 0 | 30.089 | 0 | 0.31091 | 1316300 | 4.4771 | 20.044 | 1.8773 | 211.64 | 2.1707 | 4.712 | 2.98 | 211.64 | 37.56 | 0.054639 | 0.96052 | -2.9745 | -2.6777 | 0.51441 | 0.17765 | 0.03156 | 1.6739 | 2.0407 | 1.2801 | 35579000 | 89.307 | 0.028866 | -53.728 | 0.025773
0 | 45 | 54 | 96.237 | 0.0074736 | 96.245 | 0.33522 | 0 | 0 | 72 | 72 | 0 | 0 | 0 | 32.969 | 0 | 0.34255 | 1442000 | 4.1846 | 17.511 | 2.0591 | -11.758 | 2.1046 | 4.4292 | 2.8306 | -11.758 | 37.029 | 0.05567 | 0.9508 | -2.9844 | -2.6777 | 0.51441 | 0.18323 | 0.033571 | 1.5889 | 1.9239 | 1.3406 | 35366000 | 89.307 | 0.028866 | -53.941 | 0.026804
0 | 46 | 55 | 95.78 | 0.011897 | 95.792 | 0.33364 | 1 | 0 | 67 | 68 | 0.014706 | 2.772 | 0 | 30.994 | 0.082093 | 0.35249 | 1476600 | 4.5898 | 21.067 | 1.8156 | -482.06 | 2.0636 | 4.2585 | 2.9362 | -482.06 | 36.783 | 0.056701 | 0.96286 | -2.9738 | -2.3542 | 0.83798 | 0.21241 | 0.045119 | 3.0808 | 2.2252 | 1.4079 | 35313000 | 89.307 | 0.028866 | -53.994 | 0.027835
0 | 47 | 56 | 95.36 | 0.011982 | 95.372 | 0.33218 | 1 | 0 | 72 | 73 | 0.013699 | 2.772 | 0 | 33.65 | 0.076108 | 0.38189 | 1592300 | 4.2701 | 18.233 | 2.1713 | -781.88 | 1.9291 | 3.7212 | 3.2913 | -781.88 | 36.783 | 0.057732 | 0.96709 | -2.9799 | -2.3542 | 0.83798 | 0.21249 | 0.045154 | 3.1016 | 2.2261 | 1.3803 | 35345000 | 89.307 | 0.028866 | -53.962 | 0.028866
0 | 48 | 57 | 94.948 | 0.012076 | 94.96 | 0.33074 | 1 | 0 | 70 | 71 | 0.014085 | 2.772 | 0 | 33.851 | 0.075689 | 0.38567 | 1600800 | 4.383 | 19.211 | 1.9864 | -1040.5 | 1.9166 | 3.6734 | 3.3493 | -1040.5 | 36.783 | 0.058763 | 0.9771 | -2.9812 | -2.3542 | 0.83798 | 0.2057 | 0.042311 | 3.3942 | 2.2538 | 1.334 | 35414000 | 89.307 | 0.028866 | -53.893 | 0.029897
0 | 49 | 58 | 94.616 | 0.012178 | 94.628 | 0.32958 | 1 | 0 | 62 | 63 | 0.015873 | 2.772 | 0 | 28.735 | 0.08798 | 0.33295 | 1376600 | 3.653 | 13.344 | 2.1897 | -652.55 | 1.3469 | 1.8142 | 2.9614 | -652.55 | 35.903 | 0.059794 | 0.90973 | -3.0172 | -2.3542 | 0.83798 | 0.19759 | 0.03904 | 4.8743 | 2.075 | 1.2543 | 34976000 | 89.307 | 0.028866 | -54.331 | 0.030928
0 | 50 | 59 | 94.286 | 0.012214 | 94.298 | 0.32844 | 1 | 0 | 50 | 51 | 0.019608 | 2.772 | 0 | 24.053 | 0.10334 | 0.28447 | 1171700 | 3.5418 | 12.544 | 2.0029 | -617.27 | 1.5534 | 2.4131 | 2.465 | -617.27 | 35.903 | 0.060825 | 0.85044 | -3.0048 | -2.3542 | 0.83798 | 0.20914 | 0.043741 | 4.5597 | 1.9249 | 1.1662 | 34269000 | 89.307 | 0.028866 | -55.038 | 0.031959
0 | 51 | 60 | 93.807 | 0.012182 | 93.819 | 0.32677 | 1 | 0 | 41 | 42 | 0.02381 | 2.772 | 0 | 20.074 | 0.12133 | 0.24351 | 997560 | 2.974 | 8.8444 | 1.4153 | -399.76 | 1.3965 | 1.9502 | 2.0439 | -399.76 | 35.903 | 0.061856 | 0.92891 | -3.0345 | -2.3542 | 0.83798 | 0.20142 | 0.04057 | 6.697 | 1.7068 | 1.2946 | 34021000 | 89.307 | 0.028866 | -55.286 | 0.03299
0 | 52 | 61 | 93.298 | 0.01224 | 93.311 | 0.325 | 1 | 0 | 38 | 39 | 0.025641 | 2.772 | 0 | 20.052 | 0.12145 | 0.2446 | 996210 | 2.8067 | 7.8778 | 1.5908 | -229.27 | 1.396 | 1.9488 | 2.0439 | -229.27 | 35.719 | 0.062887 | 0.912 | -3.0285 | -2.3542 | 0.83798 | 0.19415 | 0.037696 | 6.8524 | 1.8167 | 1.2645 | 34165000 | 89.307 | 0.028866 | -55.142 | 0.034021
0 | 53 | 62 | 92.725 | 0.01239 | 92.738 | 0.323 | 1 | 0 | 37 | 38 | 0.026316 | 2.772 | 0 | 19.685 | 0.12343 | 0.24216 | 979820 | 2.7406 | 7.5111 | 1.7145 | -35.273 | 1.3833 | 1.9136 | 2.072 | -35.273 | 35.579 | 0.063918 | 0.89992 | -3.0044 | -2.3542 | 0.83798 | 0.19586 | 0.03836 | 6.023 | 1.8986 | 1.2194 | 33261000 | 89.307 | 0.028866 | -56.046 | 0.035052
0 | 54 | 63 | 91.925 | 0.0082737 | 91.933 | 0.32021 | 1 | 0 | 37 | 38 | 0.026316 | 2.772 | 0 | 19.685 | 0.12343 | 0.24428 | 979760 | 2.7406 | 7.5111 | 1.7145 | -364.48 | 1.3833 | 1.9136 | 2.072 | -364.48 | 35.414 | 0.064948 | 0.91329 | -3.0044 | -2.3542 | 0.83798 | 0.19586 | 0.03836 | 6.023 | 1.8986 | 1.2756 | 32277000 | 89.307 | 0.028866 | -57.03 | 0.036082
0 | 55 | 64 | 90.93 | 0.0040116 | 90.934 | 0.31673 | 1 | 0 | 31 | 32 | 0.03125 | 2.772 | 0 | 16.553 | 0.14344 | 0.21251 | 842770 | 2.3476 | 5.5111 | 1.7769 | -188.12 | 1.2526 | 1.569 | 1.9227 | -188.12 | 35.414 | 0.065979 | 0.81987 | -3.0047 | -2.3542 | 0.83798 | 0.19279 | 0.037167 | 7.1228 | 1.7961 | 1.1859 | 31676000 | 89.307 | 0.028866 | -57.631 | 0.037113
0 | 56 | 65 | 89.767 | 0.0041254 | 89.771 | 0.31268 | 0 | 0 | 37 | 37 | 0 | 0 | 0 | 19.432 | 0 | 0.21646 | 846990 | 2.3594 | 5.5667 | 1.7319 | -182.24 | 1.261 | 1.5902 | 1.8931 | -182.24 | 35.414 | 0.06701 | 0.80998 | -3.0159 | -2.702 | 0.4901 | 0.1373 | 0.018853 | 2.3526 | 3.1992 | 1.0686 | 31121000 | 89.307 | 0.028866 | -58.186 | 0.038144
0 | 57 | 66 | 88.418 | 0.0041884 | 88.423 | 0.30798 | 0 | 0 | 35 | 35 | 0 | 0 | 0 | 17.48 | 0 | 0.19768 | 761450 | 2.1213 | 4.5 | 1.7535 | 99.939 | 1.0539 | 1.1108 | 1.7003 | 99.939 | 35.414 | 0.068041 | 0.72517 | -3.0199 | -2.702 | 0.4901 | 0.13919 | 0.019375 | 2.3906 | 3.1092 | 1.0932 | 30528000 | 89.307 | 0.028866 | -58.779 | 0.039175
0 | 58 | 67 | 87.021 | 0.0042055 | 87.025 | 0.30312 | 0 | 0 | 31 | 31 | 0 | 0 | 0 | 14.795 | 0 | 0.17001 | 644280 | 2.3781 | 5.6556 | 1.4484 | -52.909 | 1.1281 | 1.2726 | 1.4134 | -52.909 | 34.976 | 0.069072 | 0.67606 | -3.0306 | -2.702 | 0.4901 | 0.14035 | 0.019698 | 2.6986 | 2.9398 | 0.97703 | 30421000 | 89.307 | 0.028866 | -58.886 | 0.040206
0 | 59 | 68 | 85.803 | 0.0041834 | 85.807 | 0.29887 | 0 | 0 | 26 | 26 | 0 | 0 | 0 | 12.678 | 0 | 0.14775 | 551870 | 2.2211 | 4.9333 | 1.5654 | 23.515 | 1.1174 | 1.2485 | 1.4679 | 23.515 | 34.269 | 0.070103 | 0.56268 | -3.0229 | -2.702 | 0.4901 | 0.14681 | 0.021553 | 2.4063 | 2.8209 | 1.065 | 30594000 | 89.307 | 0.028866 | -58.713 | 0.041237
0 | 60 | 69 | 84.774 | 0.0041255 | 84.778 | 0.29529 | 0 | 0 | 26 | 26 | 0 | 0 | 0 | 12.678 | 0 | 0.14954 | 551870 | 2.2211 | 4.9333 | 1.5654 | -282.18 | 1.1174 | 1.2485 | 1.4679 | -282.18 | 34.165 | 0.071134 | 0.56268 | -3.0229 | -2.702 | 0.4901 | 0.14681 | 0.021553 | 2.4063 | 2.8209 | 1.065 | 30744000 | 89.307 | 0.028866 | -58.563 | 0.042268
0 | 61 | 70 | 83.816 | 0.0039815 | 83.82 | 0.29195 | 0 | 0 | 26 | 26 | 0 | 0 | 0 | 12.393 | 0 | 0.14785 | 539340 | 2.2211 | 4.9333 | 1.5654 | -352.73 | 1.128 | 1.2724 | 1.448 | -352.73 | 34.165 | 0.072165 | 0.56639 | -3.002 | -2.702 | 0.4901 | 0.15526 | 0.024106 | 1.9585 | 2.7325 | 1.1528 | 30965000 | 89.307 | 0.028866 | -58.342 | 0.043299
0 | 62 | 71 | 83.031 | 0.0038093 | 83.035 | 0.28922 | 0 | 0 | 22 | 22 | 0 | 0 | 0 | 9.8503 | 0 | 0.11863 | 428560 | 2.2998 | 5.2889 | 1.7913 | -399.76 | 1.0875 | 1.1826 | 1.9781 | -399.76 | 33.261 | 0.073196 | 0.52198 | -3.0218 | -2.702 | 0.4901 | 0.16369 | 0.026796 | 2.0612 | 2.4023 | 1.2322 | 31157000 | 89.307 | 0.028866 | -58.15 | 0.04433
0 | 63 | 72 | 82.566 | 0.0036779 | 82.57 | 0.2876 | 0 | 0 | 25 | 25 | 0 | 0 | 0 | 11.092 | 0 | 0.13434 | 482130 | 2.8382 | 8.0556 | 2.3432 | 88.182 | 1.326 | 1.7584 | 2.5766 | 88.182 | 32.277 | 0.074227 | 0.5883 | -3.0063 | -2.6319 | 0.56027 | 0.2011 | 0.04044 | 1.9867 | 1.7395 | 1.4166 | 31240000 | 89.307 | 0.028866 | -58.067 | 0.045361
0 | 64 | 73 | 82.38 | 0.0035155 | 82.383 | 0.28695 | 0 | 0 | 33 | 33 | 0 | 0 | 0 | 15.021 | 0 | 0.18233 | 652650 | 3.4335 | 11.789 | 1.7718 | 335.09 | 1.6289 | 2.6534 | 1.8867 | 335.09 | 31.676 | 0.075258 | 0.74356 | -2.955 | -2.5173 | 0.67481 | 0.22786 | 0.051921 | 1.9299 | 1.7032 | 1.4876 | 31455000 | 89.307 | 0.028866 | -57.852 | 0.046392
0 | 65 | 74 | 82.439 | 0.0033455 | 82.442 | 0.28716 | 0 | 0 | 36 | 36 | 0 | 0 | 0 | 15.977 | 0 | 0.1938 | 694060 | 3.4383 | 11.822 | 1.6095 | 340.97 | 1.6254 | 2.6419 | 1.764 | 340.97 | 31.742 | 0.076289 | 0.76356 | -2.9361 | -2.5173 | 0.67481 | 0.23684 | 0.056094 | 1.7479 | 1.6165 | 1.3497 | 31742000 | 89.307 | 0.028866 | -57.565 | 0.047423
0 | 66 | 75 | 82.796 | 0.0033422 | 82.799 | 0.2884 | 0 | 0 | 42 | 42 | 0 | 0 | 0 | 19.142 | 0 | 0.23118 | 831030 | 4.3153 | 18.622 | 1.9592 | 940.61 | 2.1318 | 4.5445 | 2.2858 | 940.61 | 32.315 | 0.07732 | 0.67425 | -2.9102 | -2.4916 | 0.70051 | 0.26702 | 0.071298 | 1.6028 | 1.1927 | 1.2009 | 32315000 | 89.307 | 0.028866 | -56.992 | 0.048454
0 | 67 | 76 | 83.439 | 0.0034059 | 83.443 | 0.29064 | 0 | 0 | 40 | 40 | 0 | 0 | 0 | 18.551 | 0 | 0.22233 | 805210 | 4.3205 | 18.667 | 2.0706 | 928.85 | 2.1381 | 4.5714 | 2.3533 | 928.85 | 32.983 | 0.078351 | 0.57593 | -2.8885 | -2.4916 | 0.70051 | 0.26477 | 0.070103 | 1.608 | 1.19 | 1.1302 | 32983000 | 89.307 | 0.028866 | -56.324 | 0.049485
0 | 68 | 77 | 84.177 | 0.0035014 | 84.18 | 0.29321 | 0 | 0 | 41 | 41 | 0 | 0 | 0 | 19.456 | 0 | 0.23113 | 844430 | 4.2282 | 17.878 | 2.1145 | 511.45 | 2.0689 | 4.2802 | 2.4364 | 511.45 | 33.015 | 0.079381 | 0.55965 | -2.8885 | -2.4916 | 0.70051 | 0.26477 | 0.070103 | 1.608 | 1.19 | 1.1302 | 33015000 | 89.307 | 0.028866 | -56.292 | 0.050515
0 | 69 | 78 | 84.9 | 0.0035913 | 84.904 | 0.29573 | 0 | 0 | 43 | 43 | 0 | 0 | 0 | 21.804 | 0 | 0.25681 | 946120 | 4.111 | 16.9 | 2.1729 | 252.79 | 2.0019 | 4.0076 | 2.3186 | 252.79 | 33.211 | 0.080412 | 0.54699 | -2.8179 | -2.4832 | 0.70892 | 0.26622 | 0.070875 | 1.6645 | 0.9856 | 1.0602 | 33211000 | 89.307 | 0.028866 | -56.096 | 0.051546
0 | 70 | 79 | 85.628 | 0.0037457 | 85.632 | 0.29826 | 0 | 0 | 47 | 47 | 0 | 0 | 0 | 24.885 | 0 | 0.29061 | 1079500 | 3.8312 | 14.678 | 2.3184 | -41.152 | 1.8612 | 3.4639 | 2.3542 | -41.152 | 33.416 | 0.081443 | 0.56221 | -2.8181 | -2.4832 | 0.70892 | 0.24535 | 0.060198 | 1.8646 | 1.1711 | 1.061 | 33416000 | 89.307 | 0.028866 | -55.891 | 0.052577
0 | 71 | 80 | 86.248 | 0.014206 | 86.262 | 0.30044 | 1 | 0 | 52 | 53 | 0.018868 | 2.9173 | 0 | 29.013 | 0.091363 | 0.37016 | 1384400 | 3.8312 | 14.678 | 2.0049 | -41.152 | 2.3831 | 5.6789 | 2.5034 | -41.152 | 33.416 | 0.082474 | 0.60829 | -2.812 | -2.4832 | 0.70892 | 0.23224 | 0.053934 | 2.0843 | 1.2832 | 1.2266 | 32896000 | 89.307 | 0.028866 | -56.411 | 0.053608
0 | 72 | 81 | 86.669 | 0.02564 | 86.694 | 0.30193 | 1 | 0 | 61 | 62 | 0.016129 | 2.9173 | 0 | 33.277 | 0.080601 | 0.41749 | 1568700 | 3.4897 | 12.178 | 1.8664 | -188.12 | 2.1146 | 4.4714 | 2.6022 | -188.12 | 33.416 | 0.083505 | 0.70064 | -2.8427 | -2.4832 | 0.70892 | 0.22276 | 0.049624 | 2.0203 | 1.449 | 1.3389 | 32345000 | 89.307 | 0.028866 | -56.962 | 0.054639
0 | 73 | 82 | 86.933 | 0.026122 | 86.96 | 0.30285 | 1 | 0 | 61 | 62 | 0.016129 | 2.9173 | 0 | 33.562 | 0.079971 | 0.4195 | 1580200 | 3.4897 | 12.178 | 1.8664 | 23.515 | 2.1185 | 4.4881 | 2.5491 | 23.515 | 33.416 | 0.084536 | 0.75517 | -2.8699 | -2.4832 | 0.70892 | 0.21975 | 0.048292 | 2.0695 | 1.5416 | 1.3617 | 32140000 | 89.307 | 0.028866 | -57.167 | 0.05567
0 | 74 | 83 | 87.018 | 0.026583 | 87.044 | 0.30314 | 1 | 0 | 60 | 61 | 0.016393 | 2.9173 | 0 | 33.022 | 0.081174 | 0.41288 | 1555900 | 3.414 | 11.656 | 2.0026 | 299.82 | 2.107 | 4.4396 | 2.6715 | 299.82 | 33.416 | 0.085567 | 0.79615 | -2.8843 | -2.4832 | 0.70892 | 0.21498 | 0.046217 | 2.1547 | 1.7287 | 1.5425 | 31626000 | 89.307 | 0.028866 | -57.681 | 0.056701
0 | 75 | 84 | 86.77 | 0.026829 | 86.797 | 0.30228 | 2 | 0 | 58 | 60 | 0.033333 | 4.6223 | 0 | 32.827 | 0.12343 | 0.43146 | 1620500 | 3.4641 | 12 | 1.9239 | 117.58 | 2.0308 | 4.1242 | 2.8315 | 117.58 | 33.416 | 0.086598 | 0.87265 | -2.8783 | -2.4832 | 0.70892 | 0.21287 | 0.045315 | 2.1458 | 1.7628 | 1.563 | 30757000 | 89.307 | 0.028866 | -58.55 | 0.057732
0 | 76 | 85 | 86.13 | 0.026972 | 86.157 | 0.30005 | 2 | 0 | 51 | 53 | 0.037736 | 4.6223 | 0 | 28.758 | 0.13847 | 0.38744 | 1443400 | 2.7508 | 7.5667 | 1.6181 | 452.67 | 1.9239 | 3.7013 | 3.9918 | 452.67 | 33.416 | 0.087629 | 0.99095 | -2.894 | -2.4832 | 0.70892 | 0.20172 | 0.04069 | 2.1659 | 2.1426 | 1.6303 | 30216000 | 89.307 | 0.028866 | -59.091 | 0.058763
0 | 77 | 86 | 85.292 | 0.027027 | 85.319 | 0.29713 | 2 | 0 | 52 | 54 | 0.037037 | 4.6223 | 0 | 29.916 | 0.13383 | 0.40482 | 1492900 | 2.675 | 7.1556 | 1.7471 | 235.15 | 1.8255 | 3.3326 | 4.4274 | 235.15 | 33.416 | 0.08866 | 1.0045 | -2.9027 | -2.4832 | 0.70892 | 0.20262 | 0.041057 | 2.1418 | 2.191 | 1.6235 | 30118000 | 89.307 | 0.028866 | -59.189 | 0.059794
0 | 78 | 87 | 84.374 | 0.027037 | 84.401 | 0.29394 | 2 | 0 | 53 | 55 | 0.036364 | 4.6223 | 0 | 30.283 | 0.13243 | 0.41356 | 1508400 | 2.5055 | 6.2778 | 1.4774 | -229.27 | 1.7716 | 3.1385 | 4.6275 | -229.27 | 33.416 | 0.089691 | 1.0081 | -2.9001 | -2.4832 | 0.70892 | 0.19931 | 0.039724 | 2.1993 | 2.2356 | 1.6414 | 29903000 | 89.307 | 0.028866 | -59.404 | 0.060825
0 | 79 | 88 | 83.325 | 0.026969 | 83.352 | 0.29028 | 2 | 0 | 52 | 54 | 0.037037 | 4.6223 | 0 | 28.443 | 0.13979 | 0.3967 | 1428500 | 2.6331 | 6.9333 | 1.4995 | -576.12 | 1.9478 | 3.7939 | 3.9165 | -576.12 | 33.416 | 0.090722 | 1.0764 | -2.9107 | -2.4781 | 0.71409 | 0.19507 | 0.038052 | 2.3324 | 2.3066 | 1.58 | 29639000 | 89.307 | 0.028866 | -59.668 | 0.061856
0 | 80 | 89 | 82.241 | 0.016604 | 82.258 | 0.28649 | 2 | 0 | 59 | 61 | 0.032787 | 4.6223 | 0 | 30.897 | 0.13013 | 0.43181 | 1533200 | 3.1073 | 9.6556 | 1.7107 | -370.36 | 2.0671 | 4.273 | 2.8428 | -370.36 | 32.896 | 0.091753 | 1.0065 | -2.9192 | -2.4781 | 0.71409 | 0.19248 | 0.03705 | 2.4413 | 2.3403 | 1.52 | 29348000 | 89.307 | 0.028866 | -59.959 | 0.062887
0 | 81 | 90 | 81.191 | 0.0052826 | 81.196 | 0.28281 | 1 | 0 | 59 | 60 | 0.016667 | 1.705 | 0 | 30.216 | 0.053413 | 0.39314 | 1376400 | 3.0551 | 9.3333 | 1.8197 | -199.88 | 1.4793 | 2.1883 | 2.0062 | -199.88 | 32.345 | 0.092784 | 0.95238 | -2.9194 | -2.4781 | 0.71409 | 0.1951 | 0.038065 | 2.3938 | 2.2782 | 1.5079 | 28794000 | 89.307 | 0.028866 | -60.513 | 0.063918
0 | 82 | 91 | 80.073 | 0.0048926 | 80.078 | 0.27892 | 1 | 0 | 56 | 57 | 0.017544 | 1.705 | 0 | 29.117 | 0.055317 | 0.3849 | 1328100 | 2.8694 | 8.2333 | 2.2577 | -5.8788 | 1.4309 | 2.0474 | 2.2022 | -5.8788 | 32.14 | 0.093814 | 0.81533 | -2.9 | -2.4781 | 0.71409 | 0.2063 | 0.042558 | 2.1357 | 2.1672 | 1.4254 | 28140000 | 89.307 | 0.028866 | -61.167 | 0.064948
0 | 83 | 92 | 78.841 | 0.0044412 | 78.845 | 0.27462 | 1 | 0 | 54 | 55 | 0.018182 | 1.705 | 0 | 27.419 | 0.058544 | 0.36938 | 1254200 | 2.7588 | 7.6111 | 2.7058 | 158.73 | 1.4052 | 1.9746 | 2.4022 | 158.73 | 31.626 | 0.094845 | 0.76275 | -2.879 | -2.4781 | 0.71409 | 0.20555 | 0.042252 | 2.2493 | 2.0869 | 1.3077 | 27297000 | 89.307 | 0.028866 | -62.01 | 0.065979
0 | 84 | 93 | 77.643 | 0.0040512 | 77.647 | 0.27045 | 1 | 0 | 50 | 51 | 0.019608 | 1.705 | 0 | 26.206 | 0.061087 | 0.35947 | 1201400 | 2.6437 | 6.9889 | 3.5769 | 241.03 | 1.3765 | 1.8946 | 2.7494 | 241.03 | 30.757 | 0.095876 | 0.65833 | -2.8563 | -2.4781 | 0.71409 | 0.18157 | 0.032969 | 3.0268 | 2.1759 | 1.1622 | 26991000 | 89.307 | 0.028866 | -62.316 | 0.06701
0 | 85 | 94 | 76.606 | 0.0036991 | 76.61 | 0.26684 | 0 | 0 | 52 | 52 | 0 | 0 | 0 | 26.797 | 0 | 0.34978 | 1153000 | 2.6162 | 6.8444 | 3.5757 | 164.61 | 1.359 | 1.847 | 3.1262 | 164.61 | 30.216 | 0.096907 | 0.67343 | -2.8783 | -2.4781 | 0.71409 | 0.19058 | 0.036321 | 2.645 | 2.2027 | 1.1712 | 26979000 | 89.307 | 0.028866 | -62.328 | 0.068041
0 | 86 | 95 | 75.632 | 0.0034182 | 75.635 | 0.26344 | 0 | 0 | 51 | 51 | 0 | 0 | 0 | 26.826 | 0 | 0.35468 | 1154000 | 2.6437 | 6.9889 | 3.5769 | 88.182 | 1.3574 | 1.8424 | 3.1326 | 88.182 | 30.118 | 0.097938 | 0.65713 | -2.8976 | -2.4781 | 0.71409 | 0.19769 | 0.039081 | 2.4392 | 2.1991 | 1.1419 | 26770000 | 89.307 | 0.028866 | -62.537 | 0.069072
0 | 87 | 96 | 74.685 | 0.0031991 | 74.688 | 0.26015 | 1 | 0 | 52 | 53 | 0.018868 | 2.674 | 0 | 26.258 | 0.092424 | 0.38737 | 1244200 | 2.6268 | 6.9 | 3.3907 | 64.667 | 1.4901 | 2.2204 | 2.1346 | 64.667 | 29.903 | 0.098969 | 0.68986 | -2.8808 | -2.4768 | 0.71536 | 0.21774 | 0.047412 | 2.3099 | 1.6809 | 1.1502 | 26855000 | 89.307 | 0.028866 | -62.452 | 0.070103
0 | 88 | 97 | 73.887 | 0.003022 | 73.89 | 0.25737 | 1 | 0 | 55 | 56 | 0.017857 | 2.674 | 0 | 28.434 | 0.085959 | 0.42101 | 1337700 | 2.3664 | 5.6 | 4.0767 | -164.61 | 1.3819 | 1.9096 | 2.3248 | -164.61 | 29.639 | 0.1 | 0.67234 | -2.8947 | -2.4768 | 0.71536 | 0.21448 | 0.046003 | 2.351 | 1.7731 | 1.1782 | 27297000 | 89.307 | 0.028866 | -62.01 | 0.071134
0 | 89 | 98 | 73.304 | 0.0028768 | 73.306 | 0.25533 | 1 | 0 | 60 | 61 | 0.016393 | 2.674 | 0 | 31.09 | 0.079198 | 0.46058 | 1451700 | 2.0248 | 4.1 | 4.5506 | -323.33 | 1.1382 | 1.2955 | 2.2764 | -323.33 | 29.348 | 0.10103 | 0.76677 | -2.9359 | -2.4768 | 0.71536 | 0.1895 | 0.03591 | 2.5473 | 2.3821 | 1.1694 | 27745000 | 89.307 | 0.028866 | -61.562 | 0.072164
0 | 90 | 99 | 72.988 | 0.002771 | 72.991 | 0.25423 | 1 | 0 | 56 | 57 | 0.017544 | 2.674 | 0 | 28.658 | 0.085344 | 0.42926 | 1346900 | 1.1595 | 1.3444 | 1.7606 | 41.152 | 0.84881 | 0.72048 | 2.1378 | 41.152 | 28.794 | 0.10206 | 0.90383 | -2.9656 | -2.4768 | 0.71536 | 0.19428 | 0.037744 | 2.567 | 2.373 | 1.1852 | 28265000 | 89.307 | 0.028866 | -61.042 | 0.073194
0 | 91 | 100 | 72.968 | 0.0027478 | 72.97 | 0.25416 | 1 | 0 | 51 | 52 | 0.019231 | 2.674 | 0 | 25.353 | 0.095408 | 0.38409 | 1204700 | 1.5492 | 2.4 | 2.8128 | -70.545 | 1.0217 | 1.0438 | 2.9891 | -70.545 | 28.532 | 0.10309 | 0.95444 | -2.998 | -2.4768 | 0.71536 | 0.18923 | 0.035808 | 3.0921 | 2.362 | 1.2393 | 28532000 | 89.307 | 0.028866 | -60.775 | 0.074224

## 5mpa
Confining Pressure | First File | End File | Input Energy from S1 (J) | Input Energy from S3 (J) | Total Input Energy (J) | Input Energy (MJ/m2) | Number of Shear MC | Number of Tensile Shear MC | Number of Tensile MC | Total Microcracks | Shear microcrack fraction | Energy of Shear (J) | Energy of Tensile-Shear (J) | Energy of Tensile (J) | Total Energy (J) | Shear Energy Fraction | Total Input Energy (J/m2) |  | Microcracking Std. Deviation | Microcracking Variance | Microcracking Kurtosis | Microcracking Rate | Fracture Energy Std. Deviation | Fracture Energy Variance | Fracture Energy Kurtosis | Fracture Energy Rate | Peak S1 (Mpa) | Max Axial Strain | D-value | Average Moment | Max Moment | Moment Difference | Moment Std. Deviation | Moment Variance | Moment Kurtosis | b-value | D-value | S1(pa) | S1 at failure(Mpa) | Strain at failure (Mpa) | Stress to Failure (Mpa) | Strain to Failure (Mpa)
5 | 1 | 10 | 84.717 | 12.215 | 96.931 | 0.31617 | 0 | 0 | 0 | 0 | 0 | 0 | 0 | 0 | 0 | 0 | 0 | 0 | 0 | 0 | 0 | 0 | 0 | 0 | 0 | 0 | 46.469 | 0.010309 | 0 | 0 | 0 | 0 | 0 | 0 | 0 | 0 | 0 | 46469000 | 104.83 | 0.028866 | -58.361 | -0.018557
5 | 2 | 11 | 93.283 | 13.098 | 106.38 | 0.3476 | 0 | 0 | 0 | 0 | 0 | 0 | 0 | 0 | 0 | 0 | 0 | 0 | 0 | 0 | 0 | 0 | 0 | 0 | 0 | 0 | 50.021 | 0.01134 | 0 | 0 | 0 | 0 | 0 | 0 | 0 | 0 | 0 | 50021000 | 104.83 | 0.028866 | -54.809 | -0.017526
5 | 3 | 12 | 101.82 | 13.66 | 115.48 | 0.37838 | 0 | 0 | 0 | 0 | 0 | 0 | 0 | 0 | 0 | 0 | 0 | 0 | 0 | 0 | 0 | 0 | 0 | 0 | 0 | 0 | 53.526 | 0.012371 | 0 | 0 | 0 | 0 | 0 | 0 | 0 | 0 | 0 | 53526000 | 104.83 | 0.028866 | -51.304 | -0.016495
5 | 4 | 13 | 110.48 | 14.153 | 124.63 | 0.4095 | 0 | 0 | 0 | 0 | 0 | 0 | 0 | 0 | 0 | 0 | 0 | 0 | 0 | 0 | 0 | 0 | 0 | 0 | 0 | 0 | 56.999 | 0.013402 | 0 | 0 | 0 | 0 | 0 | 0 | 0 | 0 | 0 | 56999000 | 104.83 | 0.028866 | -47.831 | -0.015464
5 | 5 | 14 | 119.31 | 14.5 | 133.81 | 0.44098 | 0 | 0 | 0 | 0 | 0 | 0 | 0 | 0 | 0 | 0 | 0 | 0 | 0 | 0 | 0 | 0 | 0 | 0 | 0 | 0 | 60.566 | 0.014433 | 0 | 0 | 0 | 0 | 0 | 0 | 0 | 0 | 0 | 60566000 | 104.83 | 0.028866 | -44.264 | -0.014433
5 | 6 | 15 | 128.35 | 14.854 | 143.2 | 0.47321 | 0 | 0 | 0 | 0 | 0 | 0 | 0 | 0 | 0 | 0 | 0 | 0 | 0 | 0 | 0 | 0 | 0 | 0 | 0 | 0 | 64.372 | 0.015464 | 0 | 0 | 0 | 0 | 0 | 0 | 0 | 0 | 0 | 64372000 | 104.83 | 0.028866 | -40.458 | -0.013402
5 | 7 | 16 | 137.54 | 15.635 | 153.17 | 0.50667 | 1 | 0 | 3 | 4 | 0.25 | 1.9026 | 0 | 1.3842 | 3.2868 | 0.57885 | 0.021458 | 149530 | 1.2649 | 1.6 | 8.1111 | 211.64 | 1.0394 | 1.0803 | 8.1111 | 211.64 | 67.731 | 0.016495 | 3.8467e-17 | -2.5538 | -2.5538 | 0 | 0 | 0 | 0 | 0 | 0 | 67731000 | 104.83 | 0.028866 | -37.099 | -0.012371
5 | 8 | 17 | 146.88 | 16.149 | 163.03 | 0.54022 | 1 | 0 | 5 | 6 | 0.16667 | 1.9026 | 0 | 2.117 | 4.0196 | 0.47332 | 0.024655 | 182880 | 1.3499 | 1.8222 | 5.1499 | 270.42 | 1.0395 | 1.0805 | 7.3476 | 270.42 | 71.773 | 0.017526 | 0.36815 | -2.7721 | -2.5538 | 0.43669 | 0.30878 | 0.095348 | 1 | 0.040542 | 1 | 71773000 | 104.83 | 0.028866 | -33.057 | -0.01134
5 | 9 | 18 | 156.42 | 16.466 | 172.89 | 0.57415 | 1 | 0 | 6 | 7 | 0.14286 | 1.9026 | 0 | 2.6259 | 4.5285 | 0.42013 | 0.026193 | 206050 | 1.3375 | 1.7889 | 4.7505 | 252.79 | 1.03 | 1.0609 | 7.1078 | 252.79 | 75.713 | 0.018557 | 0.52201 | -2.8803 | -2.5538 | 0.54279 | 0.28768 | 0.082762 | 1.5 | 0.54622 | 1.28 | 75713000 | 104.83 | 0.028866 | -29.117 | -0.010309
5 | 10 | 19 | 166.15 | 16.722 | 182.87 | 0.60861 | 1 | 0 | 7 | 8 | 0.125 | 1.9026 | 0 | 3.1348 | 5.0374 | 0.37769 | 0.027546 | 229230 | 1.3166 | 1.7333 | 4.4951 | 223.39 | 1.0176 | 1.0356 | 6.9505 | 223.39 | 79.777 | 0.019588 | 0.55214 | -2.9343 | -2.5538 | 0.54279 | 0.25859 | 0.066871 | 2.2234 | 0.55976 | 1.33 | 79777000 | 104.83 | 0.028866 | -25.053 | -0.009278
5 | 11 | 20 | 176.04 | 16.884 | 192.92 | 0.6435 | 1 | 0 | 8 | 9 | 0.11111 | 1.9026 | 0 | 3.6437 | 5.5463 | 0.34303 | 0.028749 | 252420 | 1.2867 | 1.6556 | 4.3735 | 182.24 | 1.0023 | 1.0045 | 6.8753 | 182.24 | 83.831 | 0.020619 | 0.67506 | -2.9668 | -2.5538 | 0.54279 | 0.23541 | 0.055417 | 3.0475 | 0.57026 | 1.38 | 83831000 | 104.83 | 0.028866 | -20.999 | -0.008247
5 | 12 | 21 | 185.85 | 17.452 | 203.3 | 0.67879 | 5 | 0 | 20 | 25 | 0.2 | 16.732 | 0 | 9.8299 | 26.562 | 0.62993 | 0.13066 | 1210300 | 4.9046 | 24.056 | 7.124 | 922.97 | 6.5255 | 42.582 | 7.7553 | 922.97 | 86.316 | 0.021649 | 0.57074 | -2.8328 | -2.2473 | 0.84928 | 0.29954 | 0.089721 | 2.0773 | 1.2038 | 1.43 | 86316000 | 104.83 | 0.028866 | -18.514 | -0.007217
5 | 13 | 22 | 195.67 | 18.351 | 214.03 | 0.71468 | 8 | 0 | 25 | 33 | 0.24242 | 22.648 | 0 | 12.232 | 34.88 | 0.64931 | 0.16297 | 1589400 | 5.1001 | 26.011 | 4.9168 | 1052.3 | 6.6776 | 44.59 | 5.9407 | 1052.3 | 90.894 | 0.02268 | 0.85935 | -2.797 | -2.2473 | 0.84928 | 0.26747 | 0.071539 | 1.9529 | 1.6062 | 1.48 | 90894000 | 104.83 | 0.028866 | -13.936 | -0.006186
5 | 14 | 23 | 205.68 | 19.165 | 224.84 | 0.75104 | 12 | 0 | 34 | 46 | 0.26087 | 32.992 | 0 | 16.242 | 49.234 | 0.6701 | 0.21897 | 2243800 | 5.7774 | 33.378 | 2.5983 | 1352.1 | 7.3531 | 54.068 | 3.2831 | 1352.1 | 94.573 | 0.023711 | 1.0037 | -2.802 | -2.2076 | 0.98457 | 0.29035 | 0.084304 | 1.9919 | 1.5703 | 1.5492 | 94573000 | 104.83 | 0.028866 | -10.257 | -0.005155
5 | 15 | 24 | 215.67 | 20.485 | 236.16 | 0.78821 | 16 | 0 | 44 | 60 | 0.26667 | 41.909 | 0 | 20.872 | 62.781 | 0.66754 | 0.26584 | 2861500 | 6.2183 | 38.667 | 1.6478 | 1552 | 7.5894 | 57.599 | 2.2381 | 1552 | 98.187 | 0.024742 | 1.0706 | -2.7998 | -2.2076 | 0.98457 | 0.28477 | 0.081095 | 1.9259 | 1.5879 | 1.6772 | 98187000 | 104.83 | 0.028866 | -6.643 | -0.004124
5 | 16 | 25 | 225.55 | 21.736 | 247.28 | 0.82486 | 26 | 0 | 79 | 105 | 0.24762 | 68.287 | 0 | 38.494 | 106.78 | 0.6395 | 0.43182 | 4867400 | 13.46 | 181.17 | 5.4514 | 3227.5 | 13.777 | 189.82 | 4.4184 | 3227.5 | 100.94 | 0.025773 | 1.0953 | -2.729 | -2.2076 | 0.98457 | 0.27878 | 0.077721 | 1.9352 | 1.5695 | 1.6098 | 100950000 | 104.83 | 0.028866 | -3.88 | -0.003093
5 | 17 | 26 | 235.06 | 23.73 | 258.79 | 0.86146 | 37 | 0 | 102 | 139 | 0.26619 | 95.828 | 0 | 52.48 | 148.31 | 0.64614 | 0.57309 | 6760100 | 15.737 | 247.66 | 2.7721 | 4262.1 | 17.148 | 294.06 | 2.4288 | 4262.1 | 103.1 | 0.026804 | 1.1812 | -2.7121 | -2.0577 | 1.1345 | 0.28418 | 0.08076 | 2.1508 | 1.4064 | 1.491 | 103100000 | 104.83 | 0.028866 | -1.73 | -0.002062
5 | 18 | 27 | 243.82 | 26.749 | 270.57 | 0.89714 | 50 | 0 | 140 | 190 | 0.26316 | 138.45 | 0 | 72.563 | 211.01 | 0.65612 | 0.77989 | 9616100 | 19.31 | 372.89 | 2.0024 | 5561.3 | 22.154 | 490.8 | 2.2424 | 5561.3 | 103.85 | 0.027835 | 1.1754 | -2.6805 | -2.0577 | 1.1345 | 0.27405 | 0.075105 | 2.2808 | 1.3842 | 1.4074 | 103850000 | 104.83 | 0.028866 | -0.98 | -0.001031
5 | 19 | 28 | 251.66 | 30.715 | 282.37 | 0.93116 | 67 | 0 | 219 | 286 | 0.23427 | 191.82 | 0 | 114.99 | 306.81 | 0.62522 | 1.0865 | 13975000 | 30.174 | 910.49 | 3.5435 | 8524.2 | 31.146 | 970.09 | 2.8652 | 8524.2 | 104.83 | 0.028866 | 1.2065 | -2.6774 | -2.0577 | 1.1345 | 0.27717 | 0.076823 | 2.3479 | 1.4371 | 1.3811 | 104840000 | 104.83 | 0.028866 | 0 | 0
5 | 20 | 29 | 258.26 | 37.011 | 295.27 | 0.96476 | 75 | 0 | 316 | 391 | 0.19182 | 219.57 | 0 | 161.91 | 381.48 | 0.57557 | 1.2919 | 17367000 | 37 | 1369 | 2.3383 | 10835 | 32.047 | 1027 | 2.0253 | 10835 | 104.83 | 0.029897 | 1.2022 | -2.6849 | -2.0577 | 1.1345 | 0.27698 | 0.076719 | 2.3431 | 1.4819 | 1.352 | 103630000 | 104.83 | 0.028866 | -1.2 | 0.001031
5 | 21 | 30 | 263.44 | 44.843 | 308.28 | 0.9959 | 88 | 0 | 387 | 475 | 0.18526 | 253.09 | 0 | 196.78 | 449.87 | 0.56259 | 1.4593 | 20466000 | 36.924 | 1363.4 | 1.7134 | 10799 | 30.376 | 922.69 | 1.7698 | 10799 | 104.83 | 0.030928 | 1.2193 | -2.6816 | -2.0577 | 1.1345 | 0.27277 | 0.074404 | 2.3605 | 1.5366 | 1.3872 | 101620000 | 104.83 | 0.028866 | -3.21 | 0.002062
5 | 22 | 31 | 266.88 | 52.979 | 319.86 | 1.0215 | 93 | 0 | 456 | 549 | 0.1694 | 279.31 | 0 | 237.91 | 517.22 | 0.54002 | 1.617 | 23504000 | 37.323 | 1393 | 1.4703 | 11011 | 31.899 | 1017.6 | 1.6444 | 11011 | 104.83 | 0.031959 | 1.2099 | -2.6746 | -1.9831 | 1.209 | 0.27922 | 0.077962 | 2.5789 | 1.6677 | 1.5038 | 98994000 | 104.83 | 0.028866 | -5.836 | 0.003093
5 | 23 | 32 | 268.26 | 62.049 | 330.31 | 1.0415 | 106 | 0 | 499 | 605 | 0.17521 | 326.46 | 0 | 261.02 | 587.48 | 0.5557 | 1.7786 | 26668000 | 33.51 | 1122.9 | 1.69 | 8459.6 | 28.871 | 833.51 | 1.9798 | 8459.6 | 104.83 | 0.03299 | 1.2043 | -2.6828 | -1.9831 | 1.209 | 0.28509 | 0.081278 | 2.4349 | 1.6881 | 1.5212 | 95836000 | 104.83 | 0.028866 | -8.994 | 0.004124
5 | 24 | 33 | 267.73 | 69.86 | 337.59 | 1.0527 | 110 | 0 | 539 | 649 | 0.16949 | 350.68 | 0 | 282.34 | 633.02 | 0.55398 | 1.8751 | 28707000 | 29.191 | 852.1 | 2.022 | 5202.7 | 24.324 | 591.64 | 2.8358 | 5202.7 | 104.83 | 0.034021 | 1.2006 | -2.6836 | -1.9831 | 1.209 | 0.28747 | 0.082641 | 2.4441 | 1.6168 | 1.5252 | 93282000 | 104.83 | 0.028866 | -11.548 | 0.005155
5 | 25 | 34 | 265.56 | 76.115 | 341.68 | 1.0556 | 116 | 0 | 589 | 705 | 0.16454 | 374.91 | 0 | 311.35 | 686.26 | 0.54631 | 2.0085 | 31087000 | 23.071 | 532.28 | 1.7158 | 2181 | 16.924 | 286.43 | 2.1763 | 2181 | 104.83 | 0.035052 | 1.1933 | -2.6866 | -1.9831 | 1.209 | 0.2886 | 0.083292 | 2.3962 | 1.634 | 1.5232 | 91154000 | 104.83 | 0.028866 | -13.676 | 0.006186
5 | 26 | 35 | 261.74 | 81.004 | 342.75 | 1.0505 | 111 | 0 | 587 | 698 | 0.15903 | 377.27 | 0 | 310.47 | 687.75 | 0.54857 | 2.0066 | 31119000 | 24.018 | 576.84 | 1.7205 | -1187.5 | 16.689 | 278.51 | 2.1699 | -1187.5 | 104.83 | 0.036082 | 1.1649 | -2.6987 | -1.9831 | 1.209 | 0.28969 | 0.08392 | 2.4269 | 1.6261 | 1.5214 | 86988000 | 104.83 | 0.028866 | -17.842 | 0.007216
5 | 27 | 36 | 256.38 | 83.964 | 340.34 | 1.0367 | 105 | 0 | 602 | 707 | 0.14851 | 373.29 | 0 | 319.48 | 692.77 | 0.53883 | 2.0355 | 31306000 | 22.833 | 521.34 | 1.7288 | -4450.2 | 15.946 | 254.28 | 2.1901 | -4450.2 | 104.83 | 0.037113 | 1.1607 | -2.7034 | -1.9831 | 1.209 | 0.28969 | 0.083921 | 2.4061 | 1.645 | 1.5251 | 83544000 | 104.83 | 0.028866 | -21.286 | 0.008247
5 | 28 | 37 | 249.8 | 86.806 | 336.61 | 1.0186 | 94 | 0 | 596 | 690 | 0.13623 | 335.2 | 0 | 318.36 | 653.56 | 0.51288 | 1.9416 | 29499000 | 24.842 | 617.11 | 1.6578 | -7430.8 | 21.422 | 458.91 | 2.529 | -7430.8 | 104.83 | 0.038144 | 1.1544 | -2.724 | -1.9831 | 1.209 | 0.29102 | 0.08469 | 2.44 | 1.6379 | 1.5223 | 80492000 | 104.83 | 0.028866 | -24.338 | 0.009278
5 | 29 | 38 | 242.25 | 86.192 | 328.44 | 0.99127 | 79 | 0 | 557 | 636 | 0.12421 | 287.27 | 0 | 297.41 | 584.68 | 0.49134 | 1.7802 | 26339000 | 23.931 | 572.71 | 1.956 | -6995.8 | 21.44 | 459.66 | 1.9838 | -6995.8 | 103.63 | 0.039175 | 1.1259 | -2.7333 | -1.9831 | 1.209 | 0.28867 | 0.083332 | 2.4651 | 1.6522 | 1.4758 | 76722000 | 104.83 | 0.028866 | -28.108 | 0.010309
5 | 30 | 39 | 234.01 | 82.81 | 316.82 | 0.95695 | 72 | 0 | 484 | 556 | 0.1295 | 261.34 | 0 | 263.64 | 524.99 | 0.49781 | 1.657 | 23614000 | 21.423 | 458.93 | 1.8976 | -6243.3 | 24.378 | 594.29 | 1.7996 | -6243.3 | 101.62 | 0.040206 | 1.0973 | -2.7292 | -1.9831 | 1.209 | 0.28984 | 0.084006 | 2.4603 | 1.619 | 1.4686 | 72620000 | 104.83 | 0.028866 | -32.21 | 0.01134
5 | 31 | 40 | 225.45 | 79.214 | 304.66 | 0.92111 | 59 | 0 | 428 | 487 | 0.12115 | 227.82 | 0 | 236.57 | 464.39 | 0.49058 | 1.5243 | 20860000 | 22.005 | 484.23 | 2.4345 | -6437.3 | 27.215 | 740.65 | 1.7486 | -6437.3 | 98.994 | 0.041237 | 1.058 | -2.749 | -1.9831 | 1.209 | 0.29131 | 0.084862 | 2.6031 | 1.5756 | 1.5151 | 69858000 | 104.83 | 0.028866 | -34.972 | 0.012371
5 | 32 | 41 | 216.82 | 74.34 | 291.16 | 0.88294 | 52 | 0 | 367 | 419 | 0.12411 | 190.68 | 0 | 200.77 | 391.45 | 0.48711 | 1.3444 | 17550000 | 17.96 | 322.54 | 1.8831 | -5179.2 | 24.351 | 592.99 | 1.6864 | -5179.2 | 95.836 | 0.042268 | 1.0466 | -2.7743 | -2.0066 | 1.1855 | 0.27795 | 0.077255 | 2.2712 | 1.9721 | 1.4781 | 66443000 | 104.83 | 0.028866 | -38.387 | 0.013402
5 | 33 | 42 | 208.24 | 69.89 | 278.13 | 0.8456 | 38 | 0 | 334 | 372 | 0.10215 | 141.25 | 0 | 184.14 | 325.39 | 0.4341 | 1.1699 | 14562000 | 17.681 | 312.62 | 2.2221 | -5067.5 | 21.227 | 450.58 | 1.663 | -5067.5 | 93.282 | 0.043299 | 1.0194 | -2.7927 | -2.0066 | 1.1855 | 0.27739 | 0.076946 | 2.3887 | 1.9376 | 1.4651 | 64431000 | 104.83 | 0.028866 | -40.399 | 0.014433
5 | 34 | 43 | 199.59 | 66.466 | 266.06 | 0.80973 | 31 | 0 | 304 | 335 | 0.092537 | 108.94 | 0 | 169.03 | 277.97 | 0.39192 | 1.0448 | 12421000 | 16.933 | 286.72 | 3.0612 | -4697.2 | 19.677 | 387.18 | 2.4255 | -4697.2 | 91.154 | 0.04433 | 0.9944 | -2.8236 | -2.2081 | 0.98403 | 0.25782 | 0.066469 | 2.2312 | 1.8803 | 1.5172 | 61307000 | 104.83 | 0.028866 | -43.523 | 0.015464
5 | 35 | 44 | 191.09 | 63.464 | 254.55 | 0.77505 | 21 | 0 | 262 | 283 | 0.074205 | 75.797 | 0 | 143.88 | 219.68 | 0.34503 | 0.86302 | 9800000 | 11.634 | 135.34 | 1.605 | -3156.9 | 14.897 | 221.93 | 2.5011 | -3156.9 | 86.988 | 0.045361 | 0.99906 | -2.8568 | -2.2081 | 0.98403 | 0.24837 | 0.061687 | 2.4121 | 1.979 | 1.5233 | 59091000 | 104.83 | 0.028866 | -45.739 | 0.016495
5 | 36 | 45 | 183.05 | 61.254 | 244.31 | 0.74333 | 16 | 0 | 239 | 255 | 0.062745 | 47.055 | 0 | 132.96 | 180.01 | 0.2614 | 0.73682 | 8019500 | 12.385 | 153.39 | 2.0723 | -3497.9 | 13.113 | 171.95 | 4.4998 | -3497.9 | 83.544 | 0.046392 | 1.0233 | -2.8763 | -2.2081 | 0.98403 | 0.25289 | 0.063954 | 2.5025 | 1.9178 | 1.5449 | 56906000 | 104.83 | 0.028866 | -47.924 | 0.017526
5 | 37 | 46 | 175.37 | 57.749 | 233.12 | 0.71068 | 10 | 0 | 207 | 217 | 0.046083 | 21.599 | 0 | 113.63 | 135.23 | 0.15972 | 0.58008 | 6013800 | 10.781 | 116.23 | 2.691 | -2980.5 | 7.4612 | 55.67 | 2.4115 | -2980.5 | 80.492 | 0.047423 | 1.0156 | -2.8977 | -2.2724 | 0.91969 | 0.23228 | 0.053952 | 2.6173 | 2.0862 | 1.5361 | 55001000 | 104.83 | 0.028866 | -49.829 | 0.018557
5 | 38 | 47 | 167.99 | 54.618 | 222.6 | 0.67968 | 8 | 0 | 179 | 187 | 0.042781 | 17.067 | 0 | 97.353 | 114.42 | 0.14916 | 0.514 | 5083100 | 10.531 | 110.9 | 3.9379 | -2886.5 | 7.0338 | 49.474 | 3.6686 | -2886.5 | 76.722 | 0.048454 | 1.0029 | -2.9168 | -2.2724 | 0.91969 | 0.23081 | 0.053272 | 2.9665 | 2.0172 | 1.5164 | 52096000 | 104.83 | 0.028866 | -52.734 | 0.019588
5 | 39 | 48 | 161.01 | 51.133 | 212.14 | 0.64948 | 7 | 0 | 147 | 154 | 0.045455 | 14.321 | 0 | 80.18 | 94.501 | 0.15154 | 0.44546 | 4192100 | 6.4498 | 41.6 | 1.8697 | -1775.4 | 4.2908 | 18.411 | 1.7014 | -1775.4 | 72.62 | 0.049485 | 1.0065 | -2.9453 | -2.3618 | 0.8303 | 0.21802 | 0.047531 | 2.8596 | 2.0459 | 1.4975 | 49906000 | 104.83 | 0.028866 | -54.924 | 0.020619
5 | 40 | 49 | 154.51 | 46.415 | 200.92 | 0.61885 | 6 | 0 | 132 | 138 | 0.043478 | 12.506 | 0 | 70.741 | 83.247 | 0.15023 | 0.41432 | 3689500 | 5.4324 | 29.511 | 1.6013 | -1375.6 | 3.9969 | 15.975 | 2.0184 | -1375.6 | 69.858 | 0.050515 | 0.97438 | -2.9763 | -2.5011 | 0.69103 | 0.19292 | 0.037219 | 2.3843 | 2.3855 | 1.5122 | 48431000 | 104.83 | 0.028866 | -56.399 | 0.021649
5 | 41 | 50 | 148.64 | 42.066 | 190.7 | 0.59103 | 6 | 0 | 126 | 132 | 0.045455 | 12.506 | 0 | 67.466 | 79.972 | 0.15638 | 0.41935 | 3542500 | 5.4934 | 30.178 | 1.6664 | -1434.4 | 4.131 | 17.065 | 1.989 | -1434.4 | 66.443 | 0.051546 | 0.98075 | -2.984 | -2.5011 | 0.69103 | 0.19626 | 0.038517 | 2.4571 | 2.2738 | 1.4964 | 48023000 | 104.83 | 0.028866 | -56.807 | 0.02268
5 | 42 | 51 | 143.42 | 37.655 | 181.08 | 0.5654 | 4 | 0 | 109 | 113 | 0.035398 | 8.5963 | 0 | 57.041 | 65.637 | 0.13097 | 0.36248 | 2905500 | 5.3965 | 29.122 | 2.0924 | -1405 | 3.7314 | 13.924 | 2.2396 | -1405 | 64.431 | 0.052577 | 1.0188 | -2.9976 | -2.5266 | 0.66552 | 0.18461 | 0.034079 | 2.1445 | 2.8075 | 1.5323 | 47460000 | 104.83 | 0.028866 | -57.37 | 0.023711
5 | 43 | 52 | 138.75 | 33.056 | 171.81 | 0.54134 | 2 | 0 | 102 | 104 | 0.019231 | 4.9542 | 0 | 51.53 | 56.484 | 0.087709 | 0.32877 | 2499000 | 5.0816 | 25.822 | 2.8218 | -1211 | 3.1943 | 10.204 | 3.2415 | -1211 | 61.307 | 0.053608 | 1.0347 | -2.9894 | -2.5266 | 0.66552 | 0.18117 | 0.032822 | 2.1733 | 2.858 | 1.5129 | 46569000 | 104.83 | 0.028866 | -58.261 | 0.024742
5 | 44 | 53 | 134.63 | 29.663 | 164.29 | 0.52123 | 1 | 0 | 90 | 91 | 0.010989 | 2.7033 | 0 | 45.091 | 47.794 | 0.056562 | 0.29091 | 2113500 | 3.8715 | 14.989 | 4.2723 | -770.12 | 2.1385 | 4.5733 | 2.592 | -770.12 | 59.091 | 0.054639 | 1.0149 | -2.994 | -2.5266 | 0.66552 | 0.18394 | 0.033834 | 2.1631 | 2.7671 | 1.5341 | 45851000 | 104.83 | 0.028866 | -58.979 | 0.025773
5 | 45 | 54 | 131.06 | 26.822 | 157.88 | 0.50399 | 1 | 0 | 76 | 77 | 0.012987 | 2.7033 | 0 | 38.346 | 41.049 | 0.065856 | 0.26 | 1814700 | 2.6268 | 6.9 | 2.0713 | -464.42 | 1.8848 | 3.5526 | 2.5112 | -464.42 | 56.906 | 0.05567 | 1.013 | -2.9936 | -2.5266 | 0.66552 | 0.18307 | 0.033514 | 2.3364 | 2.656 | 1.5602 | 45912000 | 104.83 | 0.028866 | -58.918 | 0.026804
5 | 46 | 55 | 128.18 | 24.748 | 152.92 | 0.49046 | 1 | 0 | 67 | 68 | 0.014706 | 2.7033 | 0 | 33.037 | 35.74 | 0.075638 | 0.23371 | 1579900 | 3.2249 | 10.4 | 1.9885 | -670.18 | 2.0857 | 4.3503 | 2.5125 | -670.18 | 55.001 | 0.056701 | 1.0228 | -2.9947 | -2.6285 | 0.56366 | 0.1703 | 0.029003 | 1.8018 | 2.8771 | 1.6008 | 46439000 | 104.83 | 0.028866 | -58.391 | 0.027835
5 | 47 | 56 | 126.15 | 23.438 | 149.59 | 0.48122 | 1 | 0 | 65 | 66 | 0.015152 | 2.7033 | 0 | 31.37 | 34.073 | 0.079339 | 0.22778 | 1506300 | 3.134 | 9.8222 | 2.0501 | -517.33 | 2.0197 | 4.0794 | 2.9368 | -517.33 | 52.096 | 0.057732 | 0.98476 | -3.0227 | -2.6285 | 0.56366 | 0.16526 | 0.027311 | 2.0726 | 2.9317 | 1.5796 | 46924000 | 104.83 | 0.028866 | -57.906 | 0.028866
5 | 48 | 57 | 125.04 | 23.598 | 148.64 | 0.47766 | 1 | 0 | 62 | 63 | 0.015873 | 2.7033 | 0 | 29.479 | 32.182 | 0.084001 | 0.21651 | 1422800 | 3.335 | 11.122 | 1.6221 | -746.61 | 2.1054 | 4.4326 | 2.7428 | -746.61 | 49.906 | 0.058763 | 0.98678 | -3.0283 | -2.6285 | 0.56366 | 0.15925 | 0.02536 | 2.4182 | 2.9051 | 1.4633 | 47533000 | 104.83 | 0.028866 | -57.297 | 0.029897
5 | 49 | 58 | 124.59 | 25.136 | 149.73 | 0.47877 | 0 | 0 | 61 | 61 | 0 | 0 | 0 | 29.366 | 29.366 | 0 | 0.19613 | 1298600 | 3.1429 | 9.8778 | 1.7344 | -417.39 | 1.5946 | 2.5427 | 1.6035 | -417.39 | 48.431 | 0.059794 | 0.93592 | -2.9787 | -2.4203 | 0.77185 | 0.19828 | 0.039314 | 3.094 | 2.2727 | 1.572 | 47765000 | 104.83 | 0.028866 | -57.065 | 0.030928
5 | 50 | 59 | 124.43 | 27.387 | 151.82 | 0.4821 | 0 | 0 | 59 | 59 | 0 | 0 | 0 | 28.775 | 28.775 | 0 | 0.18954 | 1272500 | 2.9231 | 8.5444 | 1.8175 | -64.667 | 1.5516 | 2.4073 | 1.6964 | -64.667 | 48.023 | 0.060825 | 0.88925 | -2.9789 | -2.4203 | 0.77185 | 0.19285 | 0.037193 | 3.349 | 2.2908 | 1.4712 | 47593000 | 104.83 | 0.028866 | -57.237 | 0.031959
5 | 51 | 60 | 124.25 | 29.859 | 154.11 | 0.48575 | 1 | 0 | 62 | 63 | 0.015873 | 2.5443 | 0 | 30.16 | 32.704 | 0.077797 | 0.21221 | 1445900 | 3.7133 | 13.789 | 2.9836 | 629.03 | 2.4137 | 5.8261 | 4.1568 | 629.03 | 47.765 | 0.061856 | 0.75508 | -2.9762 | -2.4203 | 0.77185 | 0.18177 | 0.033039 | 3.7199 | 2.4201 | 1.438 | 46688000 | 104.83 | 0.028866 | -58.142 | 0.03299
5 | 52 | 61 | 123.98 | 31.867 | 155.85 | 0.48827 | 1 | 0 | 69 | 70 | 0.014286 | 2.5443 | 0 | 34.625 | 37.169 | 0.068452 | 0.2385 | 1643100 | 3.6818 | 13.556 | 2.7667 | 611.39 | 2.3802 | 5.6655 | 3.4959 | 611.39 | 47.765 | 0.062887 | 0.7676 | -2.9498 | -2.4203 | 0.77185 | 0.19784 | 0.03914 | 2.7014 | 2.336 | 1.403 | 45474000 | 104.83 | 0.028866 | -59.356 | 0.034021
5 | 53 | 62 | 123.63 | 32.646 | 156.27 | 0.48842 | 1 | 0 | 64 | 65 | 0.015385 | 2.5443 | 0 | 33.442 | 35.986 | 0.070701 | 0.23028 | 1590600 | 3.8658 | 14.944 | 2.531 | 464.42 | 2.4289 | 5.8995 | 3.4211 | 464.42 | 47.765 | 0.063918 | 0.76289 | -2.9445 | -2.4203 | 0.77185 | 0.20379 | 0.04153 | 2.615 | 2.227 | 1.4204 | 44568000 | 104.83 | 0.028866 | -60.262 | 0.035052
5 | 54 | 63 | 123.13 | 32.634 | 155.77 | 0.48671 | 1 | 0 | 67 | 68 | 0.014706 | 2.5443 | 0 | 34.003 | 36.547 | 0.069616 | 0.23463 | 1615100 | 4.0222 | 16.178 | 2.1281 | 681.94 | 2.4401 | 5.9541 | 3.2731 | 681.94 | 47.765 | 0.064948 | 0.79957 | -2.9551 | -2.4203 | 0.77185 | 0.2005 | 0.040202 | 2.817 | 2.2522 | 1.4027 | 43819000 | 104.83 | 0.028866 | -61.011 | 0.036082
5 | 55 | 64 | 122.48 | 31.936 | 154.41 | 0.48328 | 2 | 0 | 65 | 67 | 0.029851 | 4.704 | 0 | 32.985 | 37.689 | 0.12481 | 0.24408 | 1665400 | 4.111 | 16.9 | 2.0319 | 299.82 | 2.3667 | 5.6013 | 3.4608 | 299.82 | 47.765 | 0.065979 | 0.79462 | -2.9515 | -2.4203 | 0.77185 | 0.20496 | 0.04201 | 2.6861 | 2.2071 | 1.4369 | 44094000 | 104.83 | 0.028866 | -60.736 | 0.037113
5 | 56 | 65 | 121.81 | 31.271 | 153.08 | 0.47984 | 3 | 0 | 66 | 69 | 0.043478 | 7.774 | 0 | 33.351 | 41.125 | 0.18903 | 0.26865 | 1817200 | 3.8427 | 14.767 | 2.0689 | -264.55 | 2.0719 | 4.2927 | 4.1233 | -264.55 | 47.765 | 0.06701 | 0.80189 | -2.9297 | -2.4203 | 0.77185 | 0.21456 | 0.046034 | 2.3782 | 2.0979 | 1.3792 | 44725000 | 104.83 | 0.028866 | -60.105 | 0.038144
5 | 57 | 66 | 121.21 | 30.509 | 151.72 | 0.47648 | 3 | 0 | 62 | 65 | 0.046154 | 7.774 | 0 | 31.601 | 39.375 | 0.19744 | 0.25953 | 1739600 | 4.0346 | 16.278 | 1.9684 | -464.42 | 2.2093 | 4.881 | 3.697 | -464.42 | 47.765 | 0.068041 | 0.79636 | -2.9155 | -2.4203 | 0.77185 | 0.22077 | 0.048738 | 2.211 | 2.0175 | 1.4139 | 45646000 | 104.83 | 0.028866 | -59.184 | 0.039175
5 | 58 | 67 | 120.77 | 28.92 | 149.69 | 0.47226 | 3 | 0 | 64 | 67 | 0.044776 | 7.774 | 0 | 33.664 | 41.438 | 0.18761 | 0.27683 | 1830700 | 3.8887 | 15.122 | 2.0735 | -770.12 | 2.0497 | 4.2014 | 4.1738 | -770.12 | 47.765 | 0.069072 | 0.80829 | -2.8961 | -2.4203 | 0.77185 | 0.21458 | 0.046045 | 2.2643 | 2.0935 | 1.3771 | 46672000 | 104.83 | 0.028866 | -58.158 | 0.040206
5 | 59 | 68 | 120.54 | 26.866 | 147.41 | 0.46799 | 3 | 0 | 59 | 62 | 0.048387 | 7.774 | 0 | 30.612 | 38.386 | 0.20252 | 0.26041 | 1695700 | 4.0222 | 16.178 | 2.196 | -881.82 | 2.1824 | 4.7627 | 4.0777 | -881.82 | 47.593 | 0.070103 | 0.86381 | -2.9484 | -2.529 | 0.66316 | 0.20311 | 0.041255 | 2.0631 | 2.0823 | 1.6029 | 47137000 | 104.83 | 0.028866 | -57.693 | 0.041237
5 | 60 | 69 | 120.64 | 25.106 | 145.75 | 0.46536 | 3 | 0 | 52 | 55 | 0.054545 | 7.774 | 0 | 27.335 | 35.109 | 0.22142 | 0.24089 | 1550800 | 4.2753 | 18.278 | 2.4559 | -1040.5 | 2.4452 | 5.9788 | 3.5299 | -1040.5 | 47.824 | 0.071134 | 0.8618 | -2.9416 | -2.529 | 0.66316 | 0.20929 | 0.043801 | 1.9913 | 1.9833 | 1.5085 | 47824000 | 104.83 | 0.028866 | -57.006 | 0.042268
5 | 61 | 70 | 121.27 | 24.241 | 145.52 | 0.46614 | 2 | 0 | 44 | 46 | 0.043478 | 5.2297 | 0 | 24.372 | 29.602 | 0.17667 | 0.20343 | 1307600 | 3.0623 | 9.3778 | 2.6692 | -517.33 | 1.5329 | 2.3499 | 2.2935 | -517.33 | 48.644 | 0.072165 | 0.93615 | -2.9359 | -2.529 | 0.66316 | 0.22727 | 0.05165 | 1.7586 | 1.7006 | 1.4878 | 48644000 | 104.83 | 0.028866 | -56.186 | 0.043299
5 | 62 | 71 | 122.44 | 24.635 | 147.07 | 0.47095 | 3 | 0 | 38 | 41 | 0.073171 | 7.1913 | 0 | 21.35 | 28.542 | 0.25196 | 0.19407 | 1260900 | 2.4244 | 5.8778 | 4.6933 | -146.97 | 1.3597 | 1.8487 | 2.0618 | -146.97 | 49.283 | 0.073196 | 0.94546 | -2.9518 | -2.3581 | 0.83405 | 0.23685 | 0.0561 | 2.8771 | 1.7977 | 1.4481 | 49283000 | 104.83 | 0.028866 | -55.547 | 0.04433
5 | 63 | 72 | 123.83 | 25.442 | 149.27 | 0.47728 | 4 | 0 | 48 | 52 | 0.076923 | 9.1263 | 0 | 25.157 | 34.283 | 0.2662 | 0.22967 | 1514500 | 3.9101 | 15.289 | 3.6615 | 305.7 | 2.0688 | 4.2801 | 3.4832 | 305.7 | 49.283 | 0.074227 | 0.89561 | -2.9482 | -2.3394 | 0.85269 | 0.25619 | 0.065632 | 2.8407 | 1.521 | 1.4551 | 48570000 | 104.83 | 0.028866 | -56.26 | 0.045361
5 | 64 | 73 | 125.05 | 26.912 | 151.96 | 0.48414 | 5 | 0 | 56 | 61 | 0.081967 | 11.993 | 0 | 30.527 | 42.52 | 0.28205 | 0.27981 | 1878200 | 5.7436 | 32.989 | 3.7025 | 1346.2 | 3.5695 | 12.741 | 4.045 | 1346.2 | 49.283 | 0.075258 | 0.89672 | -2.9106 | -2.3394 | 0.85269 | 0.27376 | 0.074943 | 2.1279 | 1.4569 | 1.4609 | 47598000 | 104.83 | 0.028866 | -57.232 | 0.046392
5 | 65 | 74 | 125.96 | 28.212 | 154.17 | 0.48965 | 4 | 0 | 63 | 67 | 0.059701 | 9.8329 | 0 | 34.596 | 44.429 | 0.22132 | 0.28818 | 1962500 | 5.697 | 32.456 | 3.2113 | 1299.2 | 3.5397 | 12.529 | 3.8804 | 1299.2 | 49.283 | 0.076289 | 0.89316 | -2.9049 | -2.3394 | 0.85269 | 0.26471 | 0.07007 | 2.188 | 1.552 | 1.42 | 47426000 | 104.83 | 0.028866 | -57.404 | 0.047423
5 | 66 | 75 | 126.48 | 29.401 | 155.88 | 0.49357 | 4 | 0 | 80 | 84 | 0.047619 | 9.6063 | 0 | 45.132 | 54.739 | 0.17549 | 0.35117 | 2417300 | 6.8832 | 47.378 | 2.0248 | 1763.6 | 4.6924 | 22.018 | 2.4644 | 1763.6 | 49.283 | 0.07732 | 0.91479 | -2.9273 | -2.3394 | 0.85269 | 0.26194 | 0.068614 | 2.3429 | 1.5686 | 1.4995 | 46440000 | 104.83 | 0.028866 | -58.39 | 0.048454
5 | 67 | 76 | 126.46 | 30.792 | 157.25 | 0.49598 | 4 | 0 | 87 | 91 | 0.043956 | 9.6063 | 0 | 48.125 | 57.731 | 0.1664 | 0.36712 | 2549300 | 6.624 | 43.878 | 1.9773 | 1499.1 | 4.5125 | 20.363 | 2.5456 | 1499.1 | 49.283 | 0.078351 | 0.94323 | -2.9468 | -2.3394 | 0.85269 | 0.25376 | 0.064393 | 2.5697 | 1.6405 | 1.464 | 45769000 | 104.83 | 0.028866 | -59.061 | 0.049485
5 | 68 | 77 | 126.09 | 31.813 | 157.9 | 0.49653 | 4 | 0 | 85 | 89 | 0.044944 | 9.6063 | 0 | 46.315 | 55.921 | 0.17178 | 0.35415 | 2469200 | 6.7897 | 46.1 | 1.9197 | 911.21 | 4.6441 | 21.568 | 2.4608 | 911.21 | 49.283 | 0.079381 | 0.93376 | -2.96 | -2.3394 | 0.85269 | 0.25627 | 0.065676 | 2.6968 | 1.5777 | 1.496 | 45542000 | 104.83 | 0.028866 | -59.288 | 0.050515
5 | 69 | 78 | 125.61 | 32.735 | 158.35 | 0.49651 | 4 | 0 | 89 | 93 | 0.043011 | 9.6063 | 0 | 48.351 | 57.957 | 0.16575 | 0.36601 | 2558800 | 6.5158 | 42.456 | 2.0193 | 429.15 | 4.4937 | 20.194 | 2.5571 | 429.15 | 49.283 | 0.080412 | 0.91589 | -2.9441 | -2.3394 | 0.85269 | 0.24908 | 0.062041 | 2.699 | 1.6619 | 1.5412 | 46173000 | 104.83 | 0.028866 | -58.657 | 0.051546
5 | 70 | 79 | 125.04 | 33.822 | 158.86 | 0.49646 | 4 | 0 | 99 | 103 | 0.038835 | 9.6063 | 0 | 54.453 | 64.06 | 0.14996 | 0.40324 | 2827900 | 5.8319 | 34.011 | 2.0608 | -17.636 | 4.0688 | 16.555 | 2.6464 | -17.636 | 49.283 | 0.081443 | 0.94326 | -2.9543 | -2.3394 | 0.85269 | 0.23784 | 0.056566 | 2.9352 | 1.7758 | 1.5253 | 46402000 | 104.83 | 0.028866 | -58.428 | 0.052577
5 | 71 | 80 | 124.2 | 34.247 | 158.45 | 0.49433 | 4 | 0 | 108 | 112 | 0.035714 | 9.6063 | 0 | 57.925 | 67.531 | 0.14225 | 0.42621 | 2980500 | 5.6135 | 31.511 | 2.0088 | -164.61 | 3.9342 | 15.478 | 2.6205 | -164.61 | 49.283 | 0.082474 | 0.96012 | -2.9549 | -2.3394 | 0.85269 | 0.24023 | 0.05771 | 2.8728 | 1.7562 | 1.5717 | 45822000 | 104.83 | 0.028866 | -59.008 | 0.053608
5 | 72 | 81 | 123.2 | 34.878 | 158.07 | 0.49199 | 4 | 0 | 107 | 111 | 0.036036 | 9.3439 | 0 | 57.559 | 66.903 | 0.13966 | 0.42324 | 2952200 | 5.7436 | 32.989 | 1.9807 | -946.48 | 3.9789 | 15.831 | 2.5806 | -946.48 | 48.57 | 0.083505 | 0.95355 | -2.9563 | -2.3394 | 0.85269 | 0.23901 | 0.057126 | 2.5156 | 1.9811 | 1.5912 | 45217000 | 104.83 | 0.028866 | -59.613 | 0.054639
5 | 73 | 82 | 122.36 | 35.212 | 157.57 | 0.48973 | 4 | 0 | 113 | 117 | 0.034188 | 11.783 | 0 | 64.492 | 76.275 | 0.15448 | 0.48406 | 3363700 | 6.3605 | 40.456 | 1.6711 | -288.06 | 5.2127 | 27.173 | 2.175 | -288.06 | 47.598 | 0.084536 | 0.96211 | -2.944 | -2.2921 | 0.90001 | 0.2347 | 0.055082 | 2.7672 | 2.0643 | 1.4427 | 45291000 | 104.83 | 0.028866 | -59.539 | 0.05567
5 | 74 | 83 | 121.63 | 35.332 | 156.96 | 0.48746 | 3 | 0 | 102 | 105 | 0.028571 | 8.917 | 0 | 58.45 | 67.367 | 0.13236 | 0.42919 | 2969800 | 5.9489 | 35.389 | 2.1386 | -64.667 | 5.0301 | 25.302 | 3.1783 | -64.667 | 47.426 | 0.085567 | 0.93632 | -2.9719 | -2.2921 | 0.90001 | 0.22084 | 0.048769 | 3.4615 | 2.093 | 1.4275 | 44789000 | 104.83 | 0.028866 | -60.041 | 0.056701
5 | 75 | 84 | 120.94 | 35.245 | 156.18 | 0.48495 | 3 | 0 | 102 | 105 | 0.028571 | 8.917 | 0 | 58.197 | 67.114 | 0.13286 | 0.42971 | 2958000 | 5.9489 | 35.389 | 2.1386 | -241.03 | 5.0415 | 25.417 | 3.178 | -241.03 | 46.44 | 0.086598 | 0.94145 | -2.9677 | -2.2921 | 0.90001 | 0.22152 | 0.04907 | 3.3771 | 2.1071 | 1.4482 | 44369000 | 104.83 | 0.028866 | -60.461 | 0.057732
5 | 76 | 85 | 120.37 | 35.08 | 155.45 | 0.48272 | 2 | 0 | 87 | 89 | 0.022472 | 6.0736 | 0 | 49.866 | 55.94 | 0.10857 | 0.35986 | 2464300 | 5.2164 | 27.211 | 3.046 | 29.394 | 4.3785 | 19.171 | 6.385 | 29.394 | 46.402 | 0.087629 | 0.99537 | -2.9647 | -2.2921 | 0.90001 | 0.21782 | 0.047445 | 3.4663 | 2.1248 | 1.4402 | 43952000 | 104.83 | 0.028866 | -60.878 | 0.058763
5 | 77 | 86 | 119.59 | 34.985 | 154.57 | 0.47988 | 4 | 0 | 90 | 94 | 0.042553 | 10.144 | 0 | 51.82 | 61.964 | 0.1637 | 0.40088 | 2728600 | 5.5618 | 30.933 | 2.2588 | 423.27 | 4.6379 | 21.51 | 4.3052 | 423.27 | 46.402 | 0.08866 | 0.99558 | -2.9453 | -2.2921 | 0.90001 | 0.21703 | 0.047102 | 3.3458 | 2.1433 | 1.4251 | 42057000 | 104.83 | 0.028866 | -62.773 | 0.059794
5 | 78 | 87 | 118.4 | 34.716 | 153.12 | 0.47534 | 4 | 0 | 89 | 93 | 0.043011 | 10.144 | 0 | 50.915 | 61.059 | 0.16613 | 0.39876 | 2688600 | 5.697 | 32.456 | 2.2425 | -382.12 | 4.7413 | 22.48 | 4.1553 | -382.12 | 46.402 | 0.089691 | 0.99138 | -2.9456 | -2.2921 | 0.90001 | 0.21922 | 0.048057 | 3.2863 | 2.1252 | 1.377 | 41647000 | 104.83 | 0.028866 | -63.183 | 0.060825
5 | 79 | 88 | 117.05 | 34.11 | 151.16 | 0.46959 | 4 | 0 | 84 | 88 | 0.045455 | 10.144 | 0 | 47.975 | 58.119 | 0.17453 | 0.38449 | 2558800 | 6.1246 | 37.511 | 2.0457 | -917.09 | 4.9934 | 24.934 | 3.8252 | -917.09 | 46.402 | 0.090722 | 1.0025 | -2.9605 | -2.2921 | 0.90001 | 0.22818 | 0.052067 | 3.2122 | 2.0364 | 1.339 | 41711000 | 104.83 | 0.028866 | -63.119 | 0.061856
5 | 80 | 89 | 115.84 | 33.107 | 148.95 | 0.46367 | 4 | 0 | 75 | 79 | 0.050633 | 10.144 | 0 | 42.381 | 52.525 | 0.19312 | 0.35264 | 2312000 | 6.4196 | 41.211 | 2.1416 | -1134.6 | 5.2198 | 27.246 | 3.8319 | -1134.6 | 45.822 | 0.091753 | 1.0125 | -2.9539 | -2.2921 | 0.90001 | 0.23782 | 0.056556 | 3.0247 | 1.9259 | 1.4291 | 42339000 | 104.83 | 0.028866 | -62.491 | 0.062887
5 | 81 | 90 | 115.02 | 31.845 | 146.86 | 0.45863 | 6 | 0 | 72 | 78 | 0.076923 | 15.78 | 0 | 41.424 | 57.204 | 0.27585 | 0.38951 | 2516900 | 6.321 | 39.956 | 2.2725 | -470.3 | 5.5829 | 31.169 | 2.733 | -470.3 | 45.291 | 0.092784 | 0.91989 | -2.9373 | -2.2921 | 0.90001 | 0.24535 | 0.060197 | 3.3321 | 1.6174 | 1.4098 | 43115000 | 104.83 | 0.028866 | -61.715 | 0.063918
5 | 82 | 91 | 114.43 | 30.976 | 145.41 | 0.4551 | 5 | 0 | 71 | 76 | 0.065789 | 14.081 | 0 | 40.124 | 54.205 | 0.25977 | 0.37278 | 2384700 | 6.4842 | 42.044 | 2.2067 | -1022.9 | 5.7705 | 33.299 | 2.6567 | -1022.9 | 45.291 | 0.093814 | 0.90307 | -2.9496 | -2.2921 | 0.90001 | 0.23856 | 0.056909 | 3.8942 | 1.5988 | 1.3844 | 43397000 | 104.83 | 0.028866 | -61.433 | 0.064948
5 | 83 | 92 | 113.95 | 30.465 | 144.41 | 0.45257 | 5 | 0 | 62 | 67 | 0.074627 | 11.84 | 0 | 31.695 | 43.535 | 0.27196 | 0.30146 | 1914300 | 5.0343 | 25.344 | 1.6714 | -41.152 | 4.0668 | 16.539 | 2.2437 | -41.152 | 44.789 | 0.094845 | 0.86677 | -2.9715 | -2.2935 | 0.8986 | 0.22537 | 0.050793 | 3.7244 | 1.9259 | 1.5686 | 43397000 | 104.83 | 0.028866 | -61.433 | 0.065979
5 | 84 | 93 | 113.71 | 30.63 | 144.34 | 0.45212 | 5 | 0 | 60 | 65 | 0.076923 | 11.84 | 0 | 30.931 | 42.771 | 0.27682 | 0.29631 | 1880400 | 5.0607 | 25.611 | 1.72 | -111.7 | 4.0882 | 16.713 | 2.264 | -111.7 | 44.369 | 0.095876 | 0.84153 | -2.9468 | -2.2935 | 0.8986 | 0.22407 | 0.050209 | 3.3363 | 2.0091 | 1.5268 | 44186000 | 104.83 | 0.028866 | -60.644 | 0.06701
5 | 85 | 94 | 113.73 | 31.321 | 145.05 | 0.45346 | 6 | 0 | 68 | 74 | 0.081081 | 14.03 | 0 | 36.269 | 50.299 | 0.27893 | 0.34678 | 2210500 | 6.2218 | 38.711 | 1.7037 | 658.42 | 4.7787 | 22.836 | 1.5637 | 658.42 | 44.211 | 0.096907 | 0.83082 | -2.9508 | -2.2935 | 0.8986 | 0.22803 | 0.051998 | 3.1657 | 2.0187 | 1.5266 | 44211000 | 104.83 | 0.028866 | -60.619 | 0.068041
5 | 86 | 95 | 113.94 | 32.322 | 146.26 | 0.45606 | 7 | 0 | 80 | 87 | 0.08046 | 16.175 | 0 | 41.094 | 57.269 | 0.28244 | 0.39154 | 2516000 | 6.7667 | 45.789 | 1.3201 | 946.48 | 4.9673 | 24.674 | 1.2373 | 946.48 | 44.211 | 0.097938 | 0.79108 | -2.9367 | -2.2306 | 0.96154 | 0.25948 | 0.06733 | 3.6164 | 1.499 | 1.485 | 43265000 | 104.83 | 0.028866 | -61.565 | 0.069072
5 | 87 | 96 | 114.19 | 33.229 | 147.41 | 0.4586 | 5 | 0 | 78 | 83 | 0.060241 | 12.105 | 0 | 40.725 | 52.83 | 0.22913 | 0.35838 | 2320100 | 6.4644 | 41.789 | 1.5267 | 1475.6 | 4.6674 | 21.784 | 1.518 | 1475.6 | 44.211 | 0.098969 | 0.80641 | -2.9351 | -2.2306 | 0.96154 | 0.26632 | 0.070927 | 3.4507 | 1.4569 | 1.5474 | 42094000 | 104.83 | 0.028866 | -62.736 | 0.070103
5 | 88 | 97 | 114.22 | 33.953 | 148.18 | 0.46008 | 8 | 0 | 84 | 92 | 0.086957 | 20.617 | 0 | 43.462 | 64.079 | 0.32174 | 0.43245 | 2813200 | 6.1065 | 37.289 | 1.6259 | 1211 | 4.8394 | 23.419 | 1.3649 | 1211 | 44.211 | 0.1 | 0.75539 | -2.9348 | -2.2306 | 0.96154 | 0.25964 | 0.067411 | 3.58 | 1.5155 | 1.4524 | 41514000 | 104.83 | 0.028866 | -63.316 | 0.071134
5 | 89 | 98 | 113.83 | 34.623 | 148.45 | 0.45996 | 9 | 0 | 91 | 100 | 0.09 | 23.009 | 0 | 47.531 | 70.541 | 0.32618 | 0.47517 | 3096300 | 5.5578 | 30.889 | 1.9924 | 787.76 | 4.4097 | 19.446 | 1.6374 | 787.76 | 44.211 | 0.10103 | 0.7222 | -2.923 | -2.2306 | 0.96154 | 0.25772 | 0.066422 | 3.4272 | 1.5575 | 1.445 | 39864000 | 104.83 | 0.028866 | -64.966 | 0.072164
5 | 90 | 99 | 112.93 | 35.262 | 148.19 | 0.45802 | 9 | 0 | 100 | 109 | 0.082569 | 23.009 | 0 | 52.587 | 75.596 | 0.30437 | 0.51012 | 3317700 | 4.7947 | 22.989 | 2.6705 | 323.33 | 3.8807 | 15.06 | 1.9761 | 323.33 | 44.211 | 0.10206 | 0.75639 | -2.9329 | -2.2306 | 0.96154 | 0.25494 | 0.064992 | 3.458 | 1.6063 | 1.4106 | 39501000 | 104.83 | 0.028866 | -65.329 | 0.073194
5 | 91 | 100 | 111.73 | 35.189 | 146.92 | 0.45377 | 7 | 0 | 95 | 102 | 0.068627 | 17.373 | 0 | 50.327 | 67.7 | 0.25662 | 0.46079 | 2970200 | 4.9621 | 24.622 | 2.3225 | 199.88 | 3.7693 | 14.208 | 1.9874 | 199.88 | 44.211 | 0.10309 | 0.775 | -2.9447 | -2.2306 | 0.96154 | 0.24404 | 0.059555 | 3.6237 | 1.7326 | 1.368 | 38887000 | 104.83 | 0.028866 | -65.943 | 0.074224

## 10mpa
Confining Pressure | First File | End File | Input Energy from S1 (J) | Input Energy from S3 (J) | Total Input Energy (J) | Input Energy (MJ/m2) | Number of Shear MC | Number of Tensile Shear MC | Number of Tensile MC | Total Microcracks | Shear microcrack fraction | Energy of Shear (J) | Energy of Tensile-Shear (J) | Energy of Tensile (J) | Total Energy (J) | Shear Energy Fraction | Total Input Energy (J/m2) |  | Microcracking Std. Deviation | Microcracking Variance | Microcracking Kurtosis | Microcracking Rate | Fracture Energy Std. Deviation | Fracture Energy Variance | Fracture Energy Kurtosis | Fracture Energy Rate | Peak S1 (Mpa) | Max Axial Strain | D-value | Average Moment | Max Moment | Moment Difference | Moment Std. Deviation | Moment Variance | Moment Kurtosis | b-value | D-value | S1(pa) | S1 at failure(Mpa) | Strain at failure (Mpa) | Stress to Failure (Mpa) | Strain to Failure (Mpa)
10 | 1 | 10 | 92.445 | 20.077 | 112.52 | 0.35664 | 0 | 0 | 0 | 0 | 0 | 0 | 0 | 0 | 0 | 0 | 0 | 0 | 0 | 0 | 0 | 0 | 0 | 0 | 0 | 0 | 50.777 | 0.010309 | 0 | 0 | 0 | 0 | 0 | 0 | 0 | 0 | 0 | 50777000 | 117.72 | 0.030928 | -66.943 | -0.020619
10 | 2 | 11 | 101.73 | 21.42 | 123.15 | 0.3914 | 0 | 0 | 0 | 0 | 0 | 0 | 0 | 0 | 0 | 0 | 0 | 0 | 0 | 0 | 0 | 0 | 0 | 0 | 0 | 0 | 54.55 | 0.01134 | 0 | 0 | 0 | 0 | 0 | 0 | 0 | 0 | 0 | 54550000 | 117.72 | 0.030928 | -63.17 | -0.019588
10 | 3 | 12 | 110.95 | 22.243 | 133.19 | 0.42508 | 0 | 0 | 0 | 0 | 0 | 0 | 0 | 0 | 0 | 0 | 0 | 0 | 0 | 0 | 0 | 0 | 0 | 0 | 0 | 0 | 58.172 | 0.012371 | 0 | 0 | 0 | 0 | 0 | 0 | 0 | 0 | 0 | 58172000 | 117.72 | 0.030928 | -59.548 | -0.018557
10 | 4 | 13 | 120.24 | 22.841 | 143.08 | 0.45868 | 0 | 0 | 0 | 0 | 0 | 0 | 0 | 0 | 0 | 0 | 0 | 0 | 0 | 0 | 0 | 0 | 0 | 0 | 0 | 0 | 61.733 | 0.013402 | 0 | 0 | 0 | 0 | 0 | 0 | 0 | 0 | 0 | 61733000 | 117.72 | 0.030928 | -55.987 | -0.017526
10 | 5 | 14 | 129.68 | 23.249 | 152.93 | 0.49245 | 0 | 0 | 0 | 0 | 0 | 0 | 0 | 0 | 0 | 0 | 0 | 0 | 0 | 0 | 0 | 0 | 0 | 0 | 0 | 0 | 65.531 | 0.014433 | 0 | 0 | 0 | 0 | 0 | 0 | 0 | 0 | 0 | 65531000 | 117.72 | 0.030928 | -52.189 | -0.016495
10 | 6 | 15 | 139.31 | 23.673 | 162.99 | 0.52697 | 0 | 0 | 0 | 0 | 0 | 0 | 0 | 0 | 0 | 0 | 0 | 0 | 0 | 0 | 0 | 0 | 0 | 0 | 0 | 0 | 69.538 | 0.015464 | 0 | 0 | 0 | 0 | 0 | 0 | 0 | 0 | 0 | 69538000 | 117.72 | 0.030928 | -48.182 | -0.015464
10 | 7 | 16 | 149.11 | 24.609 | 173.72 | 0.56287 | 1 | 0 | 2 | 3 | 0.33333 | 2.0562 | 0 | 0.87531 | 2.9315 | 0.70141 | 0.016875 | 133850 | 0.94868 | 0.9 | 8.1111 | 158.73 | 0.92702 | 0.85937 | 8.1111 | 158.73 | 73.269 | 0.016495 | 3.8467e-17 | -2.587 | -2.587 | 0 | 0 | 0 | 0 | 0 | 0 | 73269000 | 117.72 | 0.030928 | -44.451 | -0.014433
10 | 8 | 17 | 159.07 | 25.133 | 184.2 | 0.59868 | 1 | 0 | 2 | 3 | 0.33333 | 2.0562 | 0 | 0.87531 | 2.9315 | 0.70141 | 0.015915 | 133850 | 0.94868 | 0.9 | 8.1111 | 123.45 | 0.92702 | 0.85937 | 8.1111 | 123.45 | 77.644 | 0.017526 | 3.8467e-17 | -2.587 | -2.587 | 0 | 0 | 0 | 0 | 0 | 0 | 77644000 | 117.72 | 0.030928 | -40.076 | -0.013402
10 | 9 | 18 | 169.27 | 25.467 | 194.74 | 0.63503 | 1 | 0 | 2 | 3 | 0.33333 | 2.0562 | 0 | 0.87531 | 2.9315 | 0.70141 | 0.015054 | 133850 | 0.94868 | 0.9 | 8.1111 | 88.182 | 0.92702 | 0.85937 | 8.1111 | 88.182 | 81.962 | 0.018557 | 3.8467e-17 | -2.587 | -2.587 | 0 | 0 | 0 | 0 | 0 | 0 | 81962000 | 117.72 | 0.030928 | -35.758 | -0.012371
10 | 10 | 19 | 179.66 | 25.594 | 205.25 | 0.6717 | 1 | 0 | 2 | 3 | 0.33333 | 2.0562 | 0 | 0.87531 | 2.9315 | 0.70141 | 0.014283 | 133850 | 0.94868 | 0.9 | 8.1111 | 52.909 | 0.92702 | 0.85937 | 8.1111 | 52.909 | 86.32 | 0.019588 | 3.8467e-17 | -2.587 | -2.587 | 0 | 0 | 0 | 0 | 0 | 0 | 86321000 | 117.72 | 0.030928 | -31.399 | -0.01134
10 | 11 | 20 | 190.15 | 25.672 | 215.82 | 0.70867 | 1 | 0 | 5 | 6 | 0.16667 | 2.0562 | 0 | 2.6554 | 4.7116 | 0.43641 | 0.021831 | 215310 | 1.2649 | 1.6 | 3.25 | 176.36 | 1.0297 | 1.0603 | 4.3896 | 176.36 | 90.394 | 0.020619 | 0.19376 | -2.8379 | -2.587 | 0.50951 | 0.25484 | 0.064944 | 1.5 | 0.89463 | 0 | 90394000 | 117.72 | 0.030928 | -27.326 | -0.010309
10 | 12 | 21 | 200.79 | 26.312 | 227.1 | 0.74706 | 3 | 0 | 6 | 9 | 0.33333 | 5.9944 | 0 | 3.0219 | 9.0163 | 0.66485 | 0.039702 | 412390 | 1.4491 | 2.1 | 1.7619 | 264.55 | 1.5693 | 2.4626 | 3.1821 | 264.55 | 94.671 | 0.021649 | 0.59768 | -2.8408 | -2.587 | 0.60509 | 0.25076 | 0.062882 | 1.5661 | 0.88841 | 0 | 94671000 | 117.72 | 0.030928 | -23.049 | -0.009279
10 | 13 | 22 | 211.57 | 27.12 | 238.69 | 0.78621 | 6 | 0 | 8 | 14 | 0.42857 | 14.776 | 0 | 3.8972 | 18.673 | 0.79129 | 0.078231 | 854670 | 1.8974 | 3.6 | 2.0069 | 423.27 | 3.1389 | 9.8524 | 4.8208 | 423.27 | 98.539 | 0.02268 | 0.82326 | -2.7708 | -2.3953 | 0.79688 | 0.24404 | 0.059558 | 2.2712 | 1.4528 | 0 | 98539000 | 117.72 | 0.030928 | -19.181 | -0.008248
10 | 14 | 23 | 222.42 | 28.402 | 250.82 | 0.82641 | 12 | 0 | 17 | 29 | 0.41379 | 29.928 | 0 | 8.4457 | 38.374 | 0.77991 | 0.15299 | 1757400 | 4.6296 | 21.433 | 5.861 | 1052.3 | 6.3633 | 40.492 | 4.9384 | 1052.3 | 102.53 | 0.023711 | 0.84692 | -2.7054 | -2.2178 | 0.97434 | 0.27063 | 0.07324 | 2.4282 | 1.3749 | 0 | 102530000 | 117.72 | 0.030928 | -15.19 | -0.007217
10 | 15 | 24 | 233.32 | 29.956 | 263.27 | 0.86723 | 18 | 0 | 21 | 39 | 0.46154 | 43.581 | 0 | 10.339 | 53.919 | 0.80825 | 0.2048 | 2469900 | 4.9989 | 24.989 | 3.4587 | 1240.4 | 7.1695 | 51.401 | 2.6389 | 1240.4 | 106.67 | 0.024742 | 1.0114 | -2.6983 | -2.2178 | 0.97434 | 0.23749 | 0.056401 | 2.7701 | 1.609 | 0 | 106670000 | 117.72 | 0.030928 | -11.05 | -0.006186
10 | 16 | 25 | 244.18 | 31.825 | 276 | 0.90844 | 23 | 0 | 31 | 54 | 0.42593 | 58.345 | 0 | 15.396 | 73.741 | 0.79121 | 0.26717 | 3378600 | 5.8727 | 34.489 | 2.0846 | 1575.5 | 8.1817 | 66.94 | 1.7058 | 1575.5 | 110.01 | 0.025773 | 0.98395 | -2.7102 | -2.2178 | 0.97434 | 0.2767 | 0.076565 | 2.2028 | 1.6238 | 1.7112 | 110010000 | 117.72 | 0.030928 | -7.71 | -0.005155
10 | 17 | 26 | 254.7 | 34.807 | 289.51 | 0.95031 | 34 | 0 | 45 | 79 | 0.43038 | 89.762 | 0 | 22.854 | 112.62 | 0.79706 | 0.38899 | 5161400 | 9.1463 | 83.656 | 3.1972 | 2616.1 | 13.405 | 179.68 | 3.5939 | 2616.1 | 112.46 | 0.026804 | 1.0942 | -2.6785 | -2.146 | 1.0461 | 0.28467 | 0.081038 | 2.2568 | 1.4897 | 1.696 | 112460000 | 117.72 | 0.030928 | -5.26 | -0.004124
10 | 18 | 27 | 264.7 | 38.885 | 303.59 | 0.99218 | 55 | 0 | 63 | 118 | 0.4661 | 148.63 | 0 | 31.919 | 180.55 | 0.82321 | 0.59471 | 8275400 | 12.934 | 167.29 | 2.9529 | 3750.7 | 21.707 | 471.17 | 3.7989 | 3750.7 | 115.19 | 0.027835 | 1.1947 | -2.6259 | -2.1336 | 1.0586 | 0.28697 | 0.082351 | 2.2188 | 1.2936 | 1.638 | 115190000 | 117.72 | 0.030928 | -2.53 | -0.003093
10 | 19 | 28 | 273.94 | 46.021 | 319.96 | 1.0364 | 80 | 0 | 135 | 215 | 0.37209 | 230.84 | 0 | 69.971 | 300.81 | 0.76739 | 0.94015 | 13784000 | 29.22 | 853.83 | 5.6106 | 7495.5 | 37.88 | 1434.9 | 4.2181 | 7495.5 | 115.88 | 0.028866 | 1.2131 | -2.6278 | -2.1336 | 1.0586 | 0.29375 | 0.086291 | 2.1279 | 1.3315 | 1.4788 | 115880000 | 117.72 | 0.030928 | -1.84 | -0.002062
10 | 20 | 29 | 282.12 | 56.412 | 338.53 | 1.0824 | 96 | 0 | 193 | 289 | 0.33218 | 272.22 | 0 | 99.567 | 371.79 | 0.73219 | 1.0982 | 17032000 | 32.371 | 1047.9 | 3.0451 | 8882.8 | 38.265 | 1464.2 | 3.0841 | 8882.8 | 116.51 | 0.029897 | 1.2133 | -2.6342 | -2.1336 | 1.0586 | 0.29173 | 0.085106 | 2.0684 | 1.3192 | 1.385 | 116510000 | 117.72 | 0.030928 | -1.21 | -0.001031
10 | 21 | 30 | 289.35 | 64.678 | 354.03 | 1.1215 | 108 | 0 | 224 | 332 | 0.3253 | 306.88 | 0 | 115.83 | 422.72 | 0.72598 | 1.194 | 19360000 | 31.389 | 985.29 | 2.714 | 8112.7 | 36.373 | 1323 | 2.9871 | 8112.7 | 117.72 | 0.030928 | 1.2174 | -2.6395 | -2.0042 | 1.1879 | 0.2959 | 0.087557 | 2.1862 | 1.2741 | 1.3993 | 117720000 | 117.72 | 0.030928 | 0 | 0
10 | 22 | 31 | 295.5 | 75.672 | 371.17 | 1.1614 | 121 | 0 | 278 | 399 | 0.30326 | 349.7 | 0 | 143.82 | 493.52 | 0.70858 | 1.3296 | 22591000 | 31.377 | 984.54 | 2.0221 | 8106.8 | 35.028 | 1226.9 | 2.5738 | 8106.8 | 117.72 | 0.031959 | 1.2282 | -2.6461 | -2.0042 | 1.1879 | 0.29616 | 0.087711 | 2.1555 | 1.3717 | 1.4147 | 117310000 | 117.72 | 0.030928 | -0.41 | 0.001031
10 | 23 | 32 | 299.96 | 89.305 | 389.27 | 1.1998 | 151 | 0 | 357 | 508 | 0.29724 | 449.81 | 0 | 186.13 | 635.94 | 0.70731 | 1.6337 | 29078000 | 36.432 | 1327.3 | 1.9119 | 9770.5 | 44.71 | 1998.9 | 2.6132 | 9770.5 | 117.72 | 0.03299 | 1.2454 | -2.6311 | -2.0042 | 1.1879 | 0.29712 | 0.08828 | 2.2164 | 1.5707 | 1.5599 | 114100000 | 117.72 | 0.030928 | -3.62 | 0.002062
10 | 24 | 33 | 302.46 | 102.81 | 405.27 | 1.2312 | 162 | 0 | 386 | 548 | 0.29562 | 490.93 | 0 | 200.91 | 691.84 | 0.7096 | 1.7071 | 31613000 | 34.192 | 1169.1 | 2.0564 | 7677.7 | 42.026 | 1766.2 | 2.7258 | 7677.7 | 117.72 | 0.034021 | 1.2535 | -2.642 | -2.0042 | 1.1879 | 0.29542 | 0.087274 | 2.2038 | 1.5691 | 1.5511 | 112090000 | 117.72 | 0.030928 | -5.63 | 0.003093
10 | 25 | 34 | 303.44 | 113.36 | 416.8 | 1.2523 | 171 | 0 | 434 | 605 | 0.28264 | 528.61 | 0 | 226.24 | 754.85 | 0.70028 | 1.8111 | 34468000 | 30.438 | 926.5 | 2.2538 | 5426.1 | 37.578 | 1412.1 | 3.0702 | 5426.1 | 117.72 | 0.035052 | 1.2524 | -2.6439 | -2.0042 | 1.1879 | 0.29376 | 0.086295 | 2.2242 | 1.5946 | 1.5414 | 111250000 | 117.72 | 0.030928 | -6.47 | 0.004124
10 | 26 | 35 | 303.29 | 124.02 | 427.31 | 1.2697 | 171 | 0 | 477 | 648 | 0.26389 | 535.07 | 0 | 249.88 | 784.95 | 0.68166 | 1.837 | 35822000 | 26.012 | 676.62 | 2.5229 | 2351.5 | 33.621 | 1130.4 | 3.4099 | 2351.5 | 117.72 | 0.036082 | 1.237 | -2.6527 | -2.0042 | 1.1879 | 0.29255 | 0.085584 | 2.2956 | 1.5892 | 1.5345 | 110190000 | 117.72 | 0.030928 | -7.53 | 0.005154
10 | 27 | 36 | 301.78 | 135.89 | 437.66 | 1.2843 | 168 | 0 | 502 | 670 | 0.25075 | 534.23 | 0 | 262.62 | 796.85 | 0.67043 | 1.8207 | 36335000 | 23.348 | 545.11 | 2.7472 | -811.27 | 32.366 | 1047.5 | 3.5966 | -811.27 | 117.72 | 0.037113 | 1.2236 | -2.6565 | -2.0042 | 1.1879 | 0.29084 | 0.084587 | 2.3022 | 1.6097 | 1.5187 | 107180000 | 117.72 | 0.030928 | -10.54 | 0.006185
10 | 28 | 37 | 298.73 | 145.19 | 443.92 | 1.2894 | 156 | 0 | 545 | 701 | 0.22254 | 504.29 | 0 | 289.29 | 793.58 | 0.63547 | 1.7877 | 36140000 | 21.174 | 448.32 | 2.9557 | -2463.2 | 32.514 | 1057.1 | 3.5904 | -2463.2 | 117.72 | 0.038144 | 1.2039 | -2.6677 | -2.0042 | 1.1879 | 0.28732 | 0.082551 | 2.3806 | 1.6297 | 1.4986 | 103170000 | 117.72 | 0.030928 | -14.55 | 0.007216
10 | 29 | 38 | 294.05 | 151.23 | 445.29 | 1.2833 | 138 | 0 | 516 | 654 | 0.21101 | 442.76 | 0 | 273.01 | 715.77 | 0.61858 | 1.6074 | 32542000 | 19.704 | 388.27 | 4.7942 | -1787.2 | 30.909 | 955.37 | 5.8387 | -1787.2 | 117.72 | 0.039175 | 1.179 | -2.6786 | -2.0042 | 1.1879 | 0.28939 | 0.083744 | 2.3971 | 1.61 | 1.5041 | 97433000 | 117.72 | 0.030928 | -20.287 | 0.008247
10 | 30 | 39 | 287.47 | 158.88 | 446.35 | 1.2732 | 126 | 0 | 479 | 605 | 0.20826 | 413.07 | 0 | 254 | 667.07 | 0.61923 | 1.4945 | 30296000 | 23.124 | 534.72 | 4.2609 | -3368.5 | 34.626 | 1199 | 4.9409 | -3368.5 | 117.72 | 0.040206 | 1.169 | -2.6793 | -1.9387 | 1.2535 | 0.29224 | 0.085403 | 2.5302 | 1.674 | 1.5291 | 92007000 | 117.72 | 0.030928 | -25.713 | 0.009278
10 | 31 | 40 | 278.97 | 158.95 | 437.93 | 1.2438 | 117 | 0 | 485 | 602 | 0.19435 | 396.21 | 0 | 258.64 | 654.86 | 0.60504 | 1.4954 | 29704000 | 23.351 | 545.29 | 4.1701 | -5232.1 | 35.382 | 1251.9 | 4.7659 | -5232.1 | 117.31 | 0.041237 | 1.1664 | -2.6882 | -1.9387 | 1.2535 | 0.29257 | 0.085597 | 2.431 | 1.726 | 1.5498 | 85231000 | 117.72 | 0.030928 | -32.489 | 0.010309
10 | 32 | 41 | 269.18 | 156.07 | 425.25 | 1.2049 | 108 | 0 | 464 | 572 | 0.18881 | 380.12 | 0 | 248.59 | 628.71 | 0.60461 | 1.4784 | 28470000 | 23.874 | 569.96 | 4.4288 | -5667.2 | 35.557 | 1264.3 | 5.1452 | -5667.2 | 114.1 | 0.042268 | 1.1487 | -2.6965 | -1.9387 | 1.2535 | 0.29264 | 0.08564 | 2.4387 | 1.7239 | 1.525 | 79605000 | 117.72 | 0.030928 | -38.115 | 0.01134
10 | 33 | 42 | 258.94 | 155.12 | 414.05 | 1.1677 | 77 | 0 | 415 | 492 | 0.1565 | 276.4 | 0 | 223.43 | 499.83 | 0.55299 | 1.2071 | 22578000 | 14.148 | 200.18 | 2.1557 | -3221.6 | 19.249 | 370.53 | 2.0311 | -3221.6 | 112.09 | 0.043299 | 1.1027 | -2.7326 | -1.9387 | 1.2535 | 0.28038 | 0.078613 | 2.5636 | 1.8593 | 1.5212 | 76889000 | 117.72 | 0.030928 | -40.831 | 0.012371
10 | 34 | 43 | 248.1 | 155.6 | 403.7 | 1.1308 | 66 | 0 | 410 | 476 | 0.13866 | 239.55 | 0 | 222.72 | 462.27 | 0.51821 | 1.1451 | 20840000 | 14.323 | 205.16 | 2.0812 | -3386.2 | 17.257 | 297.81 | 2.5435 | -3386.2 | 111.25 | 0.04433 | 1.0963 | -2.7332 | -1.9387 | 1.2535 | 0.28145 | 0.079213 | 2.541 | 1.8703 | 1.5229 | 72761000 | 117.72 | 0.030928 | -44.959 | 0.013402
10 | 35 | 44 | 236.7 | 153.54 | 390.25 | 1.0876 | 52 | 0 | 381 | 433 | 0.12009 | 190.56 | 0 | 209.2 | 399.76 | 0.47669 | 1.0244 | 17988000 | 14.307 | 204.68 | 2.41 | -3380.3 | 15.476 | 239.52 | 1.9995 | -3380.3 | 110.19 | 0.045361 | 1.0708 | -2.7516 | -1.9387 | 1.2535 | 0.28705 | 0.0824 | 2.5642 | 1.8121 | 1.5144 | 71156000 | 117.72 | 0.030928 | -46.564 | 0.014433
10 | 36 | 45 | 225.46 | 148.11 | 373.57 | 1.0393 | 48 | 0 | 340 | 388 | 0.12371 | 182.38 | 0 | 186.68 | 369.06 | 0.49417 | 0.98793 | 16582000 | 16.13 | 260.18 | 2.7489 | -4032.8 | 16.305 | 265.87 | 1.8584 | -4032.8 | 107.18 | 0.046392 | 1.0665 | -2.7409 | -1.9387 | 1.2535 | 0.28993 | 0.084059 | 2.4763 | 1.8007 | 1.5422 | 69779000 | 117.72 | 0.030928 | -47.941 | 0.015464
10 | 37 | 46 | 215.01 | 141.5 | 356.51 | 0.99185 | 39 | 0 | 307 | 346 | 0.11272 | 149.75 | 0 | 169.76 | 319.51 | 0.46868 | 0.89621 | 14337000 | 18.222 | 332.04 | 2.6564 | -4938.2 | 18.068 | 326.45 | 2.2594 | -4938.2 | 103.17 | 0.047423 | 1.0525 | -2.7621 | -1.9387 | 1.2535 | 0.29511 | 0.087092 | 2.5573 | 1.7388 | 1.57 | 69484000 | 117.72 | 0.030928 | -48.236 | 0.016495
10 | 38 | 47 | 205.85 | 133.56 | 339.41 | 0.9466 | 32 | 0 | 267 | 299 | 0.10702 | 125.1 | 0 | 144.99 | 270.08 | 0.46317 | 0.79575 | 12096000 | 13.536 | 183.21 | 1.9342 | -3262.7 | 14.54 | 211.42 | 1.7902 | -3262.7 | 97.433 | 0.048454 | 1.0373 | -2.794 | -1.9387 | 1.2535 | 0.29452 | 0.086742 | 2.7206 | 1.7198 | 1.562 | 68799000 | 117.72 | 0.030928 | -48.921 | 0.017526
10 | 39 | 48 | 198.14 | 125.29 | 323.42 | 0.90587 | 29 | 0 | 239 | 268 | 0.10821 | 115.56 | 0 | 131.58 | 247.13 | 0.46759 | 0.76411 | 11050000 | 11.868 | 140.84 | 1.8001 | -2539.6 | 13.615 | 185.36 | 2.2771 | -2539.6 | 92.007 | 0.049485 | 0.99808 | -2.7725 | -1.9387 | 1.2535 | 0.28738 | 0.082584 | 2.6851 | 1.751 | 1.5459 | 68177000 | 117.72 | 0.030928 | -49.543 | 0.018557
10 | 40 | 49 | 191.73 | 121.33 | 313.06 | 0.87694 | 29 | 0 | 253 | 282 | 0.10284 | 113.18 | 0 | 140.48 | 253.66 | 0.4462 | 0.81025 | 11327000 | 12.444 | 154.84 | 1.6672 | -2010.5 | 13.642 | 186.09 | 2.1811 | -2010.5 | 85.231 | 0.050515 | 0.98322 | -2.7875 | -2.1408 | 1.0514 | 0.26989 | 0.072839 | 2.4304 | 1.66 | 1.4952 | 65508000 | 117.72 | 0.030928 | -52.212 | 0.019587
10 | 41 | 50 | 186.34 | 117.83 | 304.17 | 0.85234 | 29 | 0 | 233 | 262 | 0.11069 | 104.04 | 0 | 130.39 | 234.43 | 0.44379 | 0.77072 | 10453000 | 11.361 | 129.07 | 1.7539 | -1328.6 | 12.587 | 158.42 | 3.0362 | -1328.6 | 79.605 | 0.051546 | 0.96013 | -2.7868 | -2.1408 | 1.0514 | 0.26453 | 0.069974 | 2.5529 | 1.6512 | 1.4695 | 62655000 | 117.72 | 0.030928 | -55.065 | 0.020618
10 | 42 | 51 | 181.13 | 112.64 | 293.78 | 0.82554 | 23 | 0 | 211 | 234 | 0.098291 | 73.374 | 0 | 118.02 | 191.4 | 0.38336 | 0.65151 | 8521200 | 11.027 | 121.6 | 1.8058 | -1187.5 | 9.9769 | 99.538 | 2.7159 | -1187.5 | 76.889 | 0.052577 | 0.96107 | -2.788 | -2.1408 | 1.0514 | 0.26117 | 0.06821 | 2.6541 | 1.6362 | 1.4382 | 58421000 | 117.72 | 0.030928 | -59.299 | 0.021649
10 | 43 | 52 | 176.06 | 106.54 | 282.59 | 0.79762 | 21 | 0 | 183 | 204 | 0.10294 | 68.21 | 0 | 102.29 | 170.5 | 0.40007 | 0.60333 | 7585100 | 11.872 | 140.93 | 2.1357 | -1528.5 | 11.154 | 124.41 | 2.4263 | -1528.5 | 72.761 | 0.053608 | 0.95682 | -2.799 | -2.1408 | 1.0514 | 0.27089 | 0.073384 | 2.6521 | 1.5483 | 1.4789 | 56701000 | 117.72 | 0.030928 | -61.019 | 0.02268
10 | 44 | 53 | 171.3 | 100.46 | 271.76 | 0.77084 | 15 | 0 | 171 | 186 | 0.080645 | 48.782 | 0 | 95.308 | 144.09 | 0.33855 | 0.53021 | 6401000 | 9.9465 | 98.933 | 2.9738 | -293.94 | 8.4229 | 70.945 | 2.0676 | -293.94 | 71.156 | 0.054639 | 0.98405 | -2.8414 | -2.1415 | 1.0506 | 0.24996 | 0.062479 | 3.0382 | 1.8321 | 1.4787 | 54850000 | 117.72 | 0.030928 | -62.87 | 0.023711
10 | 45 | 54 | 165.99 | 93.534 | 259.53 | 0.74065 | 14 | 0 | 156 | 170 | 0.082353 | 46.443 | 0 | 85.9 | 132.34 | 0.35093 | 0.50993 | 5875700 | 10.263 | 105.33 | 3.1121 | -505.58 | 8.9714 | 80.486 | 1.8341 | -505.58 | 69.779 | 0.05567 | 0.98543 | -2.8447 | -2.1415 | 1.0506 | 0.25745 | 0.066279 | 2.8973 | 1.8049 | 1.4831 | 50015000 | 117.72 | 0.030928 | -67.705 | 0.024742
10 | 46 | 55 | 159.87 | 82.773 | 242.65 | 0.70104 | 13 | 0 | 161 | 174 | 0.074713 | 33.398 | 0 | 88.128 | 121.53 | 0.27482 | 0.50084 | 5391700 | 10.167 | 103.38 | 3.102 | -764.24 | 8.8188 | 77.772 | 2.1622 | -764.24 | 69.484 | 0.056701 | 0.97685 | -2.8723 | -2.2847 | 0.90745 | 0.24253 | 0.058823 | 2.7545 | 1.6953 | 1.4932 | 47605000 | 117.72 | 0.030928 | -70.115 | 0.025773
10 | 47 | 56 | 153.5 | 71.743 | 225.24 | 0.66004 | 13 | 0 | 160 | 173 | 0.075145 | 33.398 | 0 | 87.113 | 120.51 | 0.27714 | 0.53502 | 5345900 | 10.275 | 105.57 | 3.0449 | -1922.4 | 8.9264 | 79.681 | 2.1358 | -1922.4 | 68.799 | 0.057732 | 0.97725 | -2.8714 | -2.2847 | 0.90745 | 0.24209 | 0.058606 | 2.7591 | 1.708 | 1.5122 | 47339000 | 117.72 | 0.030928 | -70.381 | 0.026804
10 | 48 | 57 | 147.37 | 64.744 | 212.11 | 0.62676 | 11 | 0 | 143 | 154 | 0.071429 | 29.117 | 0 | 78.16 | 107.28 | 0.27142 | 0.50575 | 4757400 | 10.844 | 117.6 | 3.1832 | -2257.5 | 9.3714 | 87.823 | 2.2662 | -2257.5 | 68.177 | 0.058763 | 0.95268 | -2.8854 | -2.2847 | 0.90745 | 0.23653 | 0.055948 | 3.0864 | 1.7309 | 1.5146 | 47943000 | 117.72 | 0.030928 | -69.777 | 0.027835
10 | 49 | 58 | 141.94 | 59.467 | 201.41 | 0.59886 | 7 | 0 | 132 | 139 | 0.05036 | 17.983 | 0 | 71.802 | 89.785 | 0.20029 | 0.44579 | 3980400 | 11.318 | 128.1 | 3.3006 | -2627.8 | 9.1836 | 84.338 | 3.2274 | -2627.8 | 65.508 | 0.059794 | 0.99155 | -2.9527 | -2.575 | 0.61709 | 0.17886 | 0.031992 | 2.0923 | 2.5255 | 1.5615 | 48802000 | 117.72 | 0.030928 | -68.918 | 0.028866
10 | 50 | 59 | 137.6 | 54.177 | 191.77 | 0.57476 | 4 | 0 | 105 | 109 | 0.036697 | 14.817 | 0 | 55.812 | 70.63 | 0.20979 | 0.36829 | 3129900 | 7.1251 | 50.767 | 1.9325 | -1263.9 | 6.0515 | 36.62 | 3.9885 | -1263.9 | 62.655 | 0.060825 | 1.0661 | -2.9667 | -2.3714 | 0.82075 | 0.17813 | 0.031729 | 3.5986 | 2.6908 | 1.533 | 49843000 | 117.72 | 0.030928 | -67.877 | 0.029897
10 | 51 | 60 | 134.5 | 48.958 | 183.45 | 0.55512 | 1 | 0 | 92 | 93 | 0.010753 | 6.1513 | 0 | 47.137 | 53.289 | 0.11543 | 0.29048 | 2360900 | 5.7745 | 33.344 | 2.7463 | -687.82 | 3.4573 | 11.953 | 2.0583 | -687.82 | 58.421 | 0.061856 | 1.0725 | -2.9568 | -2.3714 | 0.82075 | 0.18794 | 0.035321 | 3.2409 | 2.5519 | 1.5152 | 50133000 | 117.72 | 0.030928 | -67.587 | 0.030928
10 | 52 | 61 | 132.19 | 46.368 | 178.56 | 0.54276 | 2 | 0 | 102 | 104 | 0.019231 | 9.7654 | 0 | 53.747 | 63.512 | 0.15376 | 0.35569 | 2814400 | 7.2142 | 52.044 | 2.054 | 211.64 | 4.8762 | 23.778 | 2.4691 | 211.64 | 56.701 | 0.062887 | 1.0571 | -2.9374 | -2.3714 | 0.82075 | 0.20403 | 0.041627 | 3.4647 | 2.0729 | 1.5093 | 49311000 | 117.72 | 0.030928 | -68.409 | 0.031959
10 | 53 | 62 | 130.31 | 45.585 | 175.9 | 0.53497 | 2 | 0 | 108 | 110 | 0.018182 | 9.7654 | 0 | 56.911 | 66.677 | 0.14646 | 0.37907 | 2954800 | 6.8638 | 47.111 | 2.0828 | -223.39 | 4.6822 | 21.923 | 2.5683 | -223.39 | 54.85 | 0.063918 | 1.0101 | -2.9327 | -2.3714 | 0.82075 | 0.19975 | 0.039902 | 3.4826 | 2.1328 | 1.4799 | 49451000 | 117.72 | 0.030928 | -68.269 | 0.03299
10 | 54 | 63 | 129.31 | 46.421 | 175.73 | 0.53302 | 3 | 0 | 96 | 99 | 0.030303 | 12.572 | 0 | 49.791 | 62.363 | 0.2016 | 0.35488 | 2764200 | 5.8963 | 34.767 | 3.5309 | 370.36 | 4.3611 | 19.019 | 3.6252 | 370.36 | 50.133 | 0.064948 | 0.97162 | -2.9339 | -2.3714 | 0.82075 | 0.20997 | 0.044088 | 3.2596 | 2.015 | 1.5166 | 48624000 | 117.72 | 0.030928 | -69.096 | 0.03402
10 | 55 | 64 | 129.31 | 51.218 | 180.53 | 0.54132 | 3 | 0 | 95 | 98 | 0.030612 | 12.572 | 0 | 48.49 | 61.063 | 0.20589 | 0.33824 | 2706800 | 5.9404 | 35.289 | 3.5189 | 94.061 | 4.4441 | 19.75 | 3.5297 | 94.061 | 50.133 | 0.065979 | 0.97064 | -2.9323 | -2.3714 | 0.82075 | 0.20338 | 0.041365 | 3.6745 | 2.008 | 1.4961 | 49002000 | 117.72 | 0.030928 | -68.718 | 0.035051
10 | 56 | 65 | 129.7 | 56.393 | 186.09 | 0.55161 | 3 | 0 | 84 | 87 | 0.034483 | 12.572 | 0 | 43.494 | 56.066 | 0.22424 | 0.30128 | 2485600 | 5.4579 | 29.789 | 5.9651 | 358.61 | 4.4367 | 19.684 | 4.1792 | 358.61 | 50.133 | 0.06701 | 0.93411 | -2.9132 | -2.3714 | 0.82075 | 0.20549 | 0.042226 | 3.5416 | 1.9468 | 1.5219 | 48569000 | 117.72 | 0.030928 | -69.151 | 0.036082
10 | 57 | 66 | 129.99 | 58.32 | 188.31 | 0.55602 | 3 | 0 | 86 | 89 | 0.033708 | 12.572 | 0 | 45.699 | 58.272 | 0.21576 | 0.30945 | 2583300 | 5.4252 | 29.433 | 5.8112 | 264.55 | 4.3542 | 18.959 | 4.1702 | 264.55 | 50.133 | 0.068041 | 0.92545 | -2.8936 | -2.3714 | 0.82075 | 0.20269 | 0.041082 | 3.38 | 1.9568 | 1.409 | 48662000 | 117.72 | 0.030928 | -69.058 | 0.037113
10 | 58 | 67 | 130.04 | 59.221 | 189.26 | 0.55786 | 3 | 0 | 93 | 96 | 0.03125 | 12.572 | 0 | 49.483 | 62.056 | 0.2026 | 0.32788 | 2750800 | 5.1683 | 26.711 | 5.7947 | 58.788 | 4.1444 | 17.176 | 4.3749 | 58.788 | 50.133 | 0.069072 | 0.93411 | -2.897 | -2.3714 | 0.82075 | 0.20783 | 0.043191 | 3.1601 | 1.9373 | 1.3955 | 48464000 | 117.72 | 0.030928 | -69.256 | 0.038144
10 | 59 | 68 | 129.78 | 58.447 | 188.22 | 0.55569 | 4 | 0 | 102 | 106 | 0.037736 | 16.062 | 0 | 53.605 | 69.667 | 0.23056 | 0.37013 | 3088000 | 4.9261 | 24.267 | 5.1517 | -70.545 | 3.9828 | 15.863 | 3.7982 | -70.545 | 50.133 | 0.070103 | 0.92301 | -2.8879 | -2.3714 | 0.82075 | 0.21193 | 0.044915 | 2.9247 | 1.9161 | 1.3968 | 48368000 | 117.72 | 0.030928 | -69.352 | 0.039175
10 | 60 | 69 | 129.43 | 57.831 | 187.26 | 0.5535 | 3 | 0 | 99 | 102 | 0.029412 | 9.9111 | 0 | 52.616 | 62.527 | 0.15851 | 0.33391 | 2771200 | 5.2239 | 27.289 | 4.6928 | -470.3 | 4.0864 | 16.699 | 4.4953 | -470.3 | 50.133 | 0.071134 | 0.89192 | -2.9129 | -2.3905 | 0.80166 | 0.20789 | 0.043217 | 2.83 | 2.1059 | 1.415 | 49234000 | 117.72 | 0.030928 | -68.486 | 0.040206
10 | 61 | 70 | 129.36 | 56.242 | 185.6 | 0.55065 | 3 | 0 | 97 | 100 | 0.03 | 9.9111 | 0 | 51.598 | 61.51 | 0.16113 | 0.3314 | 2726000 | 5.3955 | 29.111 | 4.4295 | -952.36 | 4.1627 | 17.328 | 4.3622 | -952.36 | 49.773 | 0.072165 | 0.91601 | -2.9232 | -2.3905 | 0.80166 | 0.2046 | 0.04186 | 3.0057 | 2.1378 | 1.3785 | 49773000 | 117.72 | 0.030928 | -67.947 | 0.041237
10 | 62 | 71 | 129.53 | 55.263 | 184.79 | 0.54967 | 2 | 0 | 81 | 83 | 0.024096 | 6.297 | 0 | 41.935 | 48.232 | 0.13056 | 0.26101 | 2137200 | 2.9833 | 8.9 | 2.2159 | -323.33 | 2.3314 | 5.4356 | 2.6692 | -323.33 | 50.133 | 0.073196 | 0.87384 | -2.9576 | -2.5239 | 0.66822 | 0.18954 | 0.035925 | 2.6411 | 2.134 | 1.3087 | 50133000 | 117.72 | 0.030928 | -67.587 | 0.042268
10 | 63 | 72 | 129.9 | 55.207 | 185.1 | 0.55099 | 2 | 0 | 77 | 79 | 0.025316 | 6.297 | 0 | 40.296 | 46.593 | 0.13515 | 0.25171 | 2064400 | 2.9981 | 8.9889 | 2.5655 | -335.09 | 2.3398 | 5.4748 | 2.9109 | -335.09 | 50.444 | 0.074227 | 0.91586 | -2.9495 | -2.5239 | 0.66822 | 0.20645 | 0.042621 | 2.3256 | 1.8473 | 1.3421 | 50444000 | 117.72 | 0.030928 | -67.276 | 0.043299
10 | 64 | 73 | 130.46 | 55.573 | 186.04 | 0.55373 | 1 | 0 | 75 | 76 | 0.013158 | 3.49 | 0 | 39.167 | 42.657 | 0.081815 | 0.22929 | 1889900 | 2.9136 | 8.4889 | 3.3005 | -246.91 | 2.1664 | 4.6932 | 4.7412 | -246.91 | 51.039 | 0.075258 | 0.92213 | -2.9564 | -2.5239 | 0.66822 | 0.21017 | 0.04417 | 2.2943 | 1.7882 | 1.3043 | 51039000 | 117.72 | 0.030928 | -66.681 | 0.04433
10 | 65 | 74 | 131.19 | 56.336 | 187.53 | 0.55771 | 1 | 0 | 81 | 82 | 0.012195 | 3.49 | 0 | 43.123 | 46.613 | 0.074871 | 0.24857 | 2065000 | 3.3599 | 11.289 | 1.9437 | -4.5903e-12 | 2.2669 | 5.1389 | 3.1685 | -4.5903e-12 | 51.477 | 0.076289 | 0.89769 | -2.9665 | -2.5239 | 0.66822 | 0.20877 | 0.043584 | 2.3266 | 1.8393 | 1.3244 | 51477000 | 117.72 | 0.030928 | -66.243 | 0.045361
10 | 66 | 75 | 132.09 | 56.982 | 189.07 | 0.56208 | 1 | 0 | 83 | 84 | 0.011905 | 3.49 | 0 | 43.888 | 47.378 | 0.073663 | 0.25058 | 2098700 | 3.2728 | 10.711 | 1.9526 | -152.85 | 2.2329 | 4.9861 | 3.1925 | -152.85 | 51.854 | 0.07732 | 0.88099 | -2.963 | -2.4998 | 0.69232 | 0.21642 | 0.04684 | 2.3625 | 1.7942 | 1.3456 | 51854000 | 117.72 | 0.030928 | -65.866 | 0.046392
10 | 67 | 76 | 132.94 | 57.627 | 190.57 | 0.56632 | 1 | 0 | 94 | 95 | 0.010526 | 3.49 | 0 | 49.818 | 53.308 | 0.065468 | 0.27973 | 2361100 | 4.9272 | 24.278 | 2.9082 | 499.7 | 3.0492 | 9.2977 | 2.4904 | 499.7 | 51.854 | 0.078351 | 0.90975 | -2.9679 | -2.4998 | 0.69232 | 0.21085 | 0.044456 | 2.3671 | 1.9349 | 1.3649 | 51092000 | 117.72 | 0.030928 | -66.628 | 0.047423
10 | 68 | 77 | 133.43 | 59.008 | 192.44 | 0.57052 | 1 | 0 | 89 | 90 | 0.011111 | 3.49 | 0 | 47.448 | 50.938 | 0.068514 | 0.2647 | 2256000 | 5.0111 | 25.111 | 3.1901 | 411.52 | 3.1014 | 9.6186 | 2.6646 | 411.52 | 51.854 | 0.079381 | 0.88015 | -2.9594 | -2.4998 | 0.69232 | 0.20654 | 0.042659 | 2.2627 | 2.085 | 1.3951 | 49041000 | 117.72 | 0.030928 | -68.679 | 0.048453
10 | 69 | 78 | 133.34 | 60.204 | 193.54 | 0.57239 | 1 | 0 | 83 | 84 | 0.011905 | 2.2767 | 0 | 44.853 | 47.13 | 0.048306 | 0.24352 | 2087000 | 4.6952 | 22.044 | 4.8078 | 681.94 | 2.6912 | 7.2428 | 4.5378 | 681.94 | 51.854 | 0.080412 | 0.88155 | -2.9496 | -2.4998 | 0.69232 | 0.21078 | 0.044426 | 2.1703 | 1.9919 | 1.3241 | 47921000 | 117.72 | 0.030928 | -69.799 | 0.049484
10 | 70 | 79 | 133 | 60.131 | 193.13 | 0.5712 | 3 | 0 | 86 | 89 | 0.033708 | 6.636 | 0 | 46.491 | 53.127 | 0.12491 | 0.27508 | 2352300 | 4.557 | 20.767 | 4.5582 | 546.73 | 2.812 | 7.9072 | 2.9103 | 546.73 | 51.854 | 0.081443 | 0.93972 | -2.9326 | -2.4481 | 0.74404 | 0.21843 | 0.04771 | 2.2301 | 2.002 | 1.3203 | 48829000 | 117.72 | 0.030928 | -68.891 | 0.050515
10 | 71 | 80 | 132.77 | 58.869 | 191.64 | 0.56827 | 3 | 0 | 98 | 101 | 0.029703 | 6.636 | 0 | 52.931 | 59.567 | 0.1114 | 0.31083 | 2637200 | 4.9766 | 24.767 | 2.6009 | 723.09 | 2.935 | 8.6141 | 1.962 | 723.09 | 51.854 | 0.082474 | 0.90289 | -2.9369 | -2.4481 | 0.74404 | 0.21544 | 0.046413 | 2.2223 | 2.0776 | 1.3091 | 49469000 | 117.72 | 0.030928 | -68.251 | 0.051546
10 | 72 | 81 | 132.59 | 57.732 | 190.32 | 0.56578 | 3 | 0 | 97 | 100 | 0.03 | 6.636 | 0 | 52.422 | 59.058 | 0.11236 | 0.3103 | 2614600 | 5.0772 | 25.778 | 2.5513 | 188.12 | 2.998 | 8.988 | 1.9546 | 188.12 | 51.854 | 0.083505 | 0.88904 | -2.9359 | -2.4481 | 0.74404 | 0.2218 | 0.049194 | 2.0945 | 2.0122 | 1.346 | 49904000 | 117.72 | 0.030928 | -67.816 | 0.052577
10 | 73 | 82 | 132.5 | 56.501 | 189 | 0.56342 | 3 | 0 | 97 | 100 | 0.03 | 6.636 | 0 | 50.949 | 57.585 | 0.11524 | 0.30468 | 2549300 | 5.0772 | 25.778 | 2.5513 | -282.18 | 3.1448 | 9.8896 | 1.8743 | -282.18 | 51.854 | 0.084536 | 0.83324 | -2.9404 | -2.4481 | 0.74404 | 0.216 | 0.046655 | 2.2198 | 2.0649 | 1.3077 | 50955000 | 117.72 | 0.030928 | -66.765 | 0.053608
10 | 74 | 83 | 132.47 | 55.689 | 188.16 | 0.562 | 4 | 0 | 98 | 102 | 0.039216 | 8.3222 | 0 | 52.931 | 61.253 | 0.13587 | 0.32554 | 2711600 | 4.9844 | 24.844 | 2.5653 | -529.09 | 3.0501 | 9.303 | 1.8752 | -529.09 | 51.854 | 0.085567 | 0.85576 | -2.9142 | -2.1931 | 0.99907 | 0.23673 | 0.056043 | 3.3664 | 1.9668 | 1.3843 | 51355000 | 117.72 | 0.030928 | -66.365 | 0.054639
10 | 75 | 84 | 132.34 | 54.079 | 186.42 | 0.55883 | 7 | 0 | 96 | 103 | 0.067961 | 23.788 | 0 | 52.847 | 76.635 | 0.3104 | 0.41109 | 3392400 | 5.0563 | 25.567 | 2.3773 | -146.97 | 5.9814 | 35.778 | 4.6803 | -146.97 | 51.854 | 0.086598 | 0.84855 | -2.8951 | -2.1705 | 1.0216 | 0.25397 | 0.064501 | 3.7735 | 1.6269 | 1.4112 | 51103000 | 117.72 | 0.030928 | -66.617 | 0.05567
10 | 76 | 85 | 132.18 | 52.885 | 185.07 | 0.55629 | 7 | 0 | 95 | 102 | 0.068627 | 23.788 | 0 | 51.911 | 75.699 | 0.31424 | 0.40903 | 3350900 | 5.1164 | 26.178 | 2.3518 | -470.3 | 6.049 | 36.59 | 4.5926 | -470.3 | 51.355 | 0.087629 | 0.8393 | -2.8922 | -2.1705 | 1.0216 | 0.26282 | 0.069074 | 3.6548 | 1.5309 | 1.3969 | 50779000 | 117.72 | 0.030928 | -66.941 | 0.056701
10 | 77 | 86 | 132.38 | 52.488 | 184.87 | 0.5564 | 8 | 0 | 91 | 99 | 0.080808 | 25.425 | 0 | 49.083 | 74.509 | 0.34124 | 0.40303 | 3298100 | 4.5326 | 20.544 | 1.8979 | 523.21 | 5.9793 | 35.753 | 4.9272 | 523.21 | 51.355 | 0.08866 | 0.75777 | -2.9081 | -2.1705 | 1.0216 | 0.27271 | 0.074372 | 3.6881 | 1.4282 | 1.3538 | 50705000 | 117.72 | 0.030928 | -67.015 | 0.057732
10 | 78 | 87 | 132.83 | 51.789 | 184.61 | 0.55684 | 8 | 0 | 89 | 97 | 0.082474 | 25.425 | 0 | 47.812 | 73.237 | 0.34716 | 0.3967 | 3241900 | 4.7621 | 22.678 | 1.8759 | -41.152 | 6.0872 | 37.054 | 4.7669 | -41.152 | 51.355 | 0.089691 | 0.76308 | -2.9206 | -2.1705 | 1.0216 | 0.26729 | 0.071444 | 3.9573 | 1.4487 | 1.4047 | 49268000 | 117.72 | 0.030928 | -68.452 | 0.058763
10 | 79 | 88 | 133.07 | 52.353 | 185.42 | 0.55878 | 7 | 0 | 90 | 97 | 0.072165 | 23.148 | 0 | 48.575 | 71.723 | 0.32275 | 0.38682 | 3174800 | 4.7621 | 22.678 | 1.8759 | -241.03 | 6.1476 | 37.793 | 4.7465 | -241.03 | 51.355 | 0.090722 | 0.75323 | -2.9471 | -2.1705 | 1.0216 | 0.25933 | 0.067251 | 4.779 | 1.4224 | 1.4344 | 49112000 | 117.72 | 0.030928 | -68.608 | 0.059794
10 | 80 | 89 | 133.04 | 52.69 | 185.73 | 0.55938 | 5 | 0 | 85 | 90 | 0.055556 | 18.789 | 0 | 46.6 | 65.389 | 0.28734 | 0.35207 | 2894400 | 5.2068 | 27.111 | 1.8631 | -576.12 | 6.3184 | 39.922 | 4.9497 | -576.12 | 51.355 | 0.091753 | 0.70742 | -2.9501 | -2.1705 | 1.0216 | 0.25298 | 0.064 | 5.4418 | 1.4028 | 1.4382 | 48995000 | 117.72 | 0.030928 | -68.725 | 0.060825
10 | 81 | 90 | 132.81 | 52.413 | 185.23 | 0.55821 | 7 | 0 | 75 | 82 | 0.085366 | 25.856 | 0 | 41.97 | 67.826 | 0.38121 | 0.36618 | 3002100 | 4.3919 | 19.289 | 2.7548 | -58.788 | 6.4836 | 42.037 | 4.2658 | -58.788 | 51.355 | 0.092784 | 0.69194 | -2.9306 | -2.1705 | 1.0216 | 0.27563 | 0.075971 | 4.4203 | 1.2805 | 1.4348 | 48855000 | 117.72 | 0.030928 | -68.865 | 0.061856
10 | 82 | 91 | 132.34 | 52.233 | 184.58 | 0.55636 | 7 | 0 | 73 | 80 | 0.0875 | 25.856 | 0 | 41.918 | 67.774 | 0.3815 | 0.36719 | 2999800 | 4.5947 | 21.111 | 2.5989 | -540.85 | 6.4875 | 42.088 | 4.2617 | -540.85 | 51.355 | 0.093814 | 0.67962 | -2.9174 | -2.1705 | 1.0216 | 0.26886 | 0.072286 | 4.5485 | 1.3149 | 1.4221 | 48810000 | 117.72 | 0.030928 | -68.91 | 0.062886
10 | 83 | 92 | 131.66 | 53.008 | 184.67 | 0.55544 | 7 | 0 | 78 | 85 | 0.082353 | 25.856 | 0 | 45.397 | 71.253 | 0.36287 | 0.38584 | 3153700 | 4.6248 | 21.389 | 2.2721 | -511.45 | 6.3142 | 39.869 | 4.3529 | -511.45 | 51.355 | 0.094845 | 0.71748 | -2.9243 | -2.1705 | 1.0216 | 0.27134 | 0.073626 | 4.2278 | 1.3563 | 1.4205 | 48850000 | 117.72 | 0.030928 | -68.87 | 0.063917
10 | 84 | 93 | 130.99 | 55.15 | 186.14 | 0.55699 | 6 | 0 | 79 | 85 | 0.070588 | 24.169 | 0 | 45.621 | 69.79 | 0.34631 | 0.37494 | 3088800 | 4.6248 | 21.389 | 2.2721 | -452.67 | 6.3329 | 40.105 | 4.4494 | -452.67 | 51.103 | 0.095876 | 0.76572 | -2.939 | -2.1705 | 1.0216 | 0.25499 | 0.065019 | 4.1253 | 1.6101 | 1.4107 | 49048000 | 117.72 | 0.030928 | -68.672 | 0.064948
10 | 85 | 94 | 130.57 | 57.114 | 187.68 | 0.55912 | 4 | 0 | 77 | 81 | 0.049383 | 13.166 | 0 | 43.843 | 57.008 | 0.23094 | 0.30375 | 2522600 | 4.2544 | 18.1 | 3.0134 | -17.636 | 3.583 | 12.838 | 1.8298 | -17.636 | 50.779 | 0.096907 | 0.75748 | -2.938 | -2.3108 | 0.88135 | 0.2495 | 0.062252 | 2.9768 | 1.6298 | 1.4299 | 49961000 | 117.72 | 0.030928 | -67.759 | 0.065979
10 | 86 | 95 | 130.36 | 58.066 | 188.43 | 0.5602 | 4 | 0 | 80 | 84 | 0.047619 | 13.166 | 0 | 46.304 | 59.469 | 0.22138 | 0.31561 | 2631300 | 4.274 | 18.267 | 2.8137 | 11.758 | 3.4786 | 12.101 | 1.8664 | 11.758 | 50.705 | 0.097938 | 0.81011 | -2.9451 | -2.3108 | 0.88135 | 0.22649 | 0.051297 | 3.1823 | 1.9524 | 1.4057 | 50116000 | 117.72 | 0.030928 | -67.604 | 0.06701
10 | 87 | 96 | 130.2 | 58.792 | 188.99 | 0.56105 | 4 | 0 | 84 | 88 | 0.045455 | 14.049 | 0 | 48.308 | 62.357 | 0.2253 | 0.32994 | 2758400 | 5.2451 | 27.511 | 4.0739 | 1234.5 | 3.9481 | 15.588 | 1.9944 | 1234.5 | 50.116 | 0.098969 | 0.90004 | -2.9319 | -2.3108 | 0.88135 | 0.22025 | 0.048508 | 2.99 | 2.102 | 1.4287 | 48773000 | 117.72 | 0.030928 | -68.947 | 0.068041
10 | 88 | 97 | 129.95 | 58.579 | 188.53 | 0.55991 | 5 | 0 | 88 | 93 | 0.053763 | 15.695 | 0 | 50.708 | 66.403 | 0.23636 | 0.35221 | 2937100 | 4.9677 | 24.678 | 4.4399 | 934.73 | 3.6808 | 13.548 | 2.122 | 934.73 | 50.116 | 0.1 | 0.89855 | -2.9449 | -2.3108 | 0.88135 | 0.22465 | 0.050469 | 2.9397 | 2.0747 | 1.4095 | 47917000 | 117.72 | 0.030928 | -69.803 | 0.069072
10 | 89 | 98 | 129.51 | 58.454 | 187.97 | 0.55825 | 5 | 0 | 87 | 92 | 0.054348 | 15.695 | 0 | 50.595 | 66.29 | 0.23676 | 0.35267 | 2931900 | 5.0067 | 25.067 | 4.3968 | 728.97 | 3.689 | 13.608 | 2.1144 | 728.97 | 50.116 | 0.10103 | 0.8987 | -2.9422 | -2.3108 | 0.88135 | 0.22232 | 0.049425 | 3.0033 | 2.0853 | 1.4046 | 47205000 | 117.72 | 0.030928 | -70.515 | 0.070102
10 | 90 | 99 | 128.72 | 58.058 | 186.77 | 0.55486 | 5 | 0 | 91 | 96 | 0.052083 | 15.695 | 0 | 53.28 | 68.974 | 0.22754 | 0.36929 | 3050500 | 4.5995 | 21.156 | 5.2087 | 211.64 | 3.4165 | 11.672 | 2.2623 | 211.64 | 50.116 | 0.10206 | 0.90256 | -2.948 | -2.3108 | 0.88135 | 0.22031 | 0.048538 | 3.1033 | 2.097 | 1.4057 | 45219000 | 117.72 | 0.030928 | -72.501 | 0.071132
10 | 91 | 100 | 127.69 | 57.459 | 185.15 | 0.55031 | 3 | 0 | 88 | 91 | 0.032967 | 8.6282 | 0 | 50.708 | 59.336 | 0.14541 | 0.32047 | 2624000 | 4.9318 | 24.322 | 4.6263 | -123.45 | 3.2394 | 10.494 | 3.372 | -123.45 | 50.116 | 0.10309 | 0.90921 | -2.9582 | -2.3847 | 0.8074 | 0.20181 | 0.040728 | 2.7097 | 2.4606 | 1.4043 | 45497000 | 117.72 | 0.030928 | -72.223 | 0.072162

## 10b
14-23 | Initiation | 23-32 | Nucleation | 46-55 | Rupture | 62-71 | sliding
Magnitude | log10(frequency) | Magnitude | log10(frequency) | Magnitude | log10(frequency) | Magnitude | log10(frequency)
-3.1921 | 1.2041 | -3.1921 | 2.2405 | -3.1921 | 1.8633 | -3.1921 | 1.6335
-3.1823 | 1.1761 | -3.1795 | 2.1959 | -3.183 | 1.7853 | -3.1854 | 1.5051
-3.1725 | 1.1761 | -3.1668 | 2.1959 | -3.1738 | 1.7853 | -3.1786 | 1.5051
-3.1626 | 1.1761 | -3.1542 | 2.1959 | -3.1646 | 1.7853 | -3.1719 | 1.5051
-3.1528 | 1.1761 | -3.1415 | 2.1959 | -3.1555 | 1.7853 | -3.1651 | 1.5051
-3.1429 | 1.1761 | -3.1288 | 2.1959 | -3.1463 | 1.7853 | -3.1584 | 1.5051
-3.1331 | 1.1761 | -3.1162 | 2.1959 | -3.1371 | 1.7853 | -3.1516 | 1.5051
-3.1232 | 1.1761 | -3.1035 | 2.1959 | -3.128 | 1.7853 | -3.1449 | 1.5051
-3.1134 | 1.1761 | -3.0909 | 2.1644 | -3.1188 | 1.7853 | -3.1381 | 1.5051
-3.1036 | 1.1761 | -3.0782 | 2.1644 | -3.1096 | 1.7853 | -3.1314 | 1.5051
-3.0937 | 1.1139 | -3.0655 | 2.1644 | -3.1005 | 1.7853 | -3.1246 | 1.5051
-3.0839 | 1.1139 | -3.0529 | 2.1644 | -3.0913 | 1.7324 | -3.1179 | 1.5051
-3.074 | 1.1139 | -3.0402 | 2.1644 | -3.0821 | 1.7324 | -3.1111 | 1.5051
-3.0642 | 1.1139 | -3.0275 | 2.1644 | -3.073 | 1.7324 | -3.1044 | 1.5051
-3.0544 | 1.1139 | -3.0149 | 2.1644 | -3.0638 | 1.7324 | -3.0976 | 1.5051
-3.0445 | 1.1139 | -3.0022 | 2.1644 | -3.0546 | 1.7324 | -3.0909 | 1.4624
-3.0347 | 1.1139 | -2.9896 | 2.1644 | -3.0455 | 1.7324 | -3.0841 | 1.4624
-3.0248 | 1.1139 | -2.9769 | 2.1523 | -3.0363 | 1.7324 | -3.0774 | 1.4624
-3.015 | 1.1139 | -2.9642 | 2.1523 | -3.0272 | 1.7324 | -3.0706 | 1.4624
-3.0051 | 1.1139 | -2.9516 | 2.1523 | -3.018 | 1.7324 | -3.0639 | 1.4624
-2.9953 | 1.1139 | -2.9389 | 2.1523 | -3.0088 | 1.7324 | -3.0571 | 1.4624
-2.9855 | 1.1139 | -2.9263 | 2.1072 | -2.9997 | 1.7324 | -3.0504 | 1.4624
-2.9756 | 1.1139 | -2.9136 | 2.1072 | -2.9905 | 1.7324 | -3.0437 | 1.4624
-2.9658 | 1.1139 | -2.9009 | 2.1072 | -2.9813 | 1.6902 | -3.0369 | 1.4624
-2.9559 | 1.1139 | -2.8883 | 2.1038 | -2.9722 | 1.6902 | -3.0302 | 1.4624
-2.9461 | 1.1139 | -2.8756 | 2.1038 | -2.963 | 1.6902 | -3.0234 | 1.4624
-2.9363 | 1.1139 | -2.8629 | 2.1004 | -2.9538 | 1.6902 | -3.0167 | 1.4624
-2.9264 | 1.0792 | -2.8503 | 2.1004 | -2.9447 | 1.6902 | -3.0099 | 1.4624
-2.9166 | 1.0792 | -2.8376 | 2.1004 | -2.9355 | 1.6232 | -3.0032 | 1.4624
-2.9067 | 1.0792 | -2.825 | 2.0607 | -2.9263 | 1.5185 | -2.9964 | 1.4624
-2.8969 | 1.0792 | -2.8123 | 2.0607 | -2.9172 | 1.5185 | -2.9897 | 1.4624
-2.887 | 1.0792 | -2.7996 | 2.0531 | -2.908 | 1.5185 | -2.9829 | 1.3979
-2.8772 | 1.0792 | -2.787 | 2.0374 | -2.8988 | 1.5185 | -2.9762 | 1.3979
-2.8674 | 1.0792 | -2.7743 | 2.0374 | -2.8897 | 1.4914 | -2.9694 | 1.3979
-2.8575 | 1.0792 | -2.7617 | 2.0374 | -2.8805 | 1.4914 | -2.9627 | 1.3979
-2.8477 | 1.0792 | -2.749 | 2.0043 | -2.8713 | 1.4914 | -2.9559 | 1.3979
-2.8378 | 1.0792 | -2.7363 | 2.0043 | -2.8622 | 1.4771 | -2.9492 | 1.3979
-2.828 | 1.0792 | -2.7237 | 1.9868 | -2.853 | 1.4771 | -2.9424 | 1.3979
-2.8182 | 1.0414 | -2.711 | 1.9823 | -2.8438 | 1.4771 | -2.9357 | 1.2304
-2.8083 | 1.0414 | -2.6984 | 1.9638 | -2.8347 | 1.4771 | -2.9289 | 1.2304
-2.7985 | 1.0414 | -2.6857 | 1.9395 | -2.8255 | 1.3979 | -2.9222 | 1.0792
-2.7886 | 1.0414 | -2.673 | 1.9243 | -2.8163 | 1.3979 | -2.9154 | 1.0792
-2.7788 | 1.0414 | -2.6604 | 1.9031 | -2.8072 | 1.3979 | -2.9087 | 1.0792
-2.7689 | 1.0414 | -2.6477 | 1.8808 | -2.798 | 1.3802 | -2.9019 | 1.0792
-2.7591 | 1.0414 | -2.635 | 1.8692 | -2.7888 | 1.3424 | -2.8952 | 1.0792
-2.7493 | 1.0414 | -2.6224 | 1.8388 | -2.7797 | 1.3424 | -2.8884 | 1.0792
-2.7394 | 1.0414 | -2.6097 | 1.8325 | -2.7705 | 1.3222 | -2.8817 | 1.0792
-2.7296 | 1.0414 | -2.5971 | 1.8129 | -2.7613 | 1.3222 | -2.8749 | 1.0792
-2.7197 | 1.0414 | -2.5844 | 1.7924 | -2.7522 | 1.301 | -2.8682 | 1.0792
-2.7099 | 1.0414 | -2.5717 | 1.7634 | -2.743 | 1.2553 | -2.8614 | 1.0792
-2.7001 | 1.0414 | -2.5591 | 1.7404 | -2.7338 | 1.2553 | -2.8547 | 1.0792
-2.6902 | 1 | -2.5464 | 1.7324 | -2.7247 | 1.2553 | -2.8479 | 1.0792
-2.6804 | 0.95424 | -2.5338 | 1.716 | -2.7155 | 1.2304 | -2.8412 | 1.0792
-2.6705 | 0.90309 | -2.5211 | 1.716 | -2.7063 | 1.2041 | -2.8344 | 1.0792
-2.6607 | 0.90309 | -2.5084 | 1.7076 | -2.6972 | 1.2041 | -2.8277 | 1.0792
-2.6508 | 0.90309 | -2.4958 | 1.6812 | -2.688 | 1.2041 | -2.8209 | 0.8451
-2.641 | 0.8451 | -2.4831 | 1.6628 | -2.6788 | 1.2041 | -2.8142 | 0.8451
-2.6312 | 0.8451 | -2.4704 | 1.6335 | -2.6697 | 1.1761 | -2.8074 | 0.8451
-2.6213 | 0.69897 | -2.4578 | 1.6335 | -2.6605 | 1.1461 | -2.8007 | 0.77815
-2.6115 | 0.69897 | -2.4451 | 1.5798 | -2.6513 | 1.1461 | -2.7939 | 0.77815
-2.6016 | 0.69897 | -2.4325 | 1.5682 | -2.6422 | 1.1461 | -2.7872 | 0.77815
-2.5918 | 0.69897 | -2.4198 | 1.5315 | -2.633 | 1.1461 | -2.7804 | 0.77815
-2.582 | 0.69897 | -2.4071 | 1.4914 | -2.6238 | 1.1461 | -2.7737 | 0.77815
-2.5721 | 0.60206 | -2.3945 | 1.4472 | -2.6147 | 1.1461 | -2.7669 | 0.77815
-2.5623 | 0.60206 | -2.3818 | 1.4472 | -2.6055 | 1.1139 | -2.7602 | 0.77815
-2.5524 | 0.47712 | -2.3692 | 1.3802 | -2.5963 | 1.0792 | -2.7534 | 0.77815
-2.5426 | 0.47712 | -2.3565 | 1.3424 | -2.5872 | 1.0414 | -2.7467 | 0.77815
-2.5327 | 0.47712 | -2.3438 | 1.3222 | -2.578 | 1 | -2.7399 | 0.77815
-2.5229 | 0.47712 | -2.3312 | 1.2788 | -2.5688 | 1 | -2.7332 | 0.77815
-2.5131 | 0.47712 | -2.3185 | 1.2041 | -2.5597 | 0.90309 | -2.7264 | 0.77815
-2.5032 | 0.47712 | -2.3059 | 1.2041 | -2.5505 | 0.90309 | -2.7197 | 0.69897
-2.4934 | 0.47712 | -2.2932 | 1.0792 | -2.5413 | 0.90309 | -2.7129 | 0.69897
-2.4835 | 0.47712 | -2.2805 | 1.0792 | -2.5322 | 0.90309 | -2.7062 | 0.69897
-2.4737 | 0.47712 | -2.2679 | 1.0414 | -2.523 | 0.90309 | -2.6994 | 0.69897
-2.4639 | 0.47712 | -2.2552 | 1.0414 | -2.5138 | 0.90309 | -2.6927 | 0.69897
-2.454 | 0.47712 | -2.2425 | 1.0414 | -2.5047 | 0.77815 | -2.6859 | 0.69897
-2.4442 | 0.47712 | -2.2299 | 1 | -2.4955 | 0.77815 | -2.6792 | 0.69897
-2.4343 | 0.47712 | -2.2172 | 1 | -2.4863 | 0.77815 | -2.6724 | 0.69897
-2.4245 | 0.47712 | -2.2046 | 0.95424 | -2.4772 | 0.69897 | -2.6657 | 0.69897
-2.4146 | 0.47712 | -2.1919 | 0.90309 | -2.468 | 0.69897 | -2.6589 | 0.69897
-2.4048 | 0.47712 | -2.1792 | 0.90309 | -2.4588 | 0.69897 | -2.6522 | 0.47712
-2.395 | 0.47712 | -2.1666 | 0.8451 | -2.4497 | 0.69897 | -2.6454 | 0.47712
-2.3851 | 0.30103 | -2.1539 | 0.69897 | -2.4405 | 0.69897 | -2.6387 | 0.47712
-2.3753 | 0 | -2.1413 | 0.69897 | -2.4313 | 0.69897 | -2.6319 | 0.47712
-2.3654 | 0 | -2.1286 | 0.69897 | -2.4222 | 0.69897 | -2.6252 | 0.47712
-2.3556 | 0 | -2.1159 | 0.60206 | -2.413 | 0.69897 | -2.6184 | 0.47712
-2.3457 | 0 | -2.1033 | 0.60206 | -2.4039 | 0.69897 | -2.6117 | 0.47712
-2.3359 | 0 | -2.0906 | 0.60206 | -2.3947 | 0.69897 | -2.6049 | 0.47712
-2.3261 | 0 | -2.0779 | 0.60206 | -2.3855 | 0.60206 | -2.5982 | 0.47712
-2.3162 | 0 | -2.0653 | 0.47712 | -2.3764 | 0.60206 | -2.5914 | 0.47712
-2.3064 | 0 | -2.0526 | 0.47712 | -2.3672 | 0.60206 | -2.5847 | 0.47712
-2.2965 | 0 | -2.04 | 0.30103 | -2.358 | 0.60206 | -2.5779 | 0.30103
-2.2867 | 0 | -2.0273 | 0.30103 | -2.3489 | 0.47712 | -2.5712 | 0.30103
-2.2769 | 0 | -2.0146 | 0.30103 | -2.3397 | 0.47712 | -2.5644 | 0.30103
-2.267 | 0 | -2.002 | 0.30103 | -2.3305 | 0.47712 | -2.5577 | 0.30103
-2.2572 | 0 | -1.9893 | 0 | -2.3214 | 0.47712 | -2.5509 | 0.30103
-2.2473 | 0 | -1.9767 | 0 | -2.3122 | 0.30103 | -2.5442 | 0.30103
-2.2375 | 0 | -1.964 | 0 | -2.303 | 0.30103 | -2.5374 | 0.30103
-2.2276 | 0 | -1.9513 | 0 | -2.2939 | 0.30103 | -2.5307 | 0.30103
-2.2178 | 0 | -1.9387 | 0 | -2.2847 | 0 | -2.5239 | 0

## 10d
14-23 | Initiation | 23-32 | Nucleation | 46-55 | Rupture | 62-71 | sliding
Radius (m) | log (C(r)) | Radius (m) | log (C(r)) | Radius (m) | log (C(r)) | Radius (m) | log (C(r))
0.0012 | -2.6369 | 0.0012 | -2.8176 | 0.0012 | -2.6547 | 0.0036 | -1.4786
0.0024 | -2.0019 | 0.0024 | -1.9425 | 0.0024 | -1.9557 | 0.0048 | -1.2744
0.0036 | -1.4771 | 0.0036 | -1.7008 | 0.0036 | -1.5388 | 0.006 | -1.1232
0.0048 | -1.4771 | 0.0048 | -1.4503 | 0.0048 | -1.3262 | 0.0072 | -0.93038
0.006 | -1.4771 | 0.006 | -1.2853 | 0.006 | -1.2101 | 0.0084 | -0.82215
0.0072 | -1.4771 | 0.0072 | -1.1268 | 0.0072 | -1.123 | 0.0096 | -0.72016
0.0084 | -1.4771 | 0.0084 | -1.0077 | 0.0084 | -1.0322 | 0.0108 | -0.63762
0.0096 | -1.301 | 0.0096 | -0.90794 | 0.0096 | -0.95128 | 0.012 | -0.57548
0.0108 | -1.1761 | 0.0108 | -0.82826 | 0.0108 | -0.88307 | 0.0132 | -0.51794
0.012 | -1.0792 | 0.012 | -0.74192 | 0.012 | -0.81324 | 0.0144 | -0.45326
0.0132 | -1 | 0.0132 | -0.67092 | 0.0132 | -0.73658 | 0.0156 | -0.42935
0.0144 | -0.87506 | 0.0144 | -0.60267 | 0.0144 | -0.66835 | 0.0168 | -0.3759
0.0156 | -0.82391 | 0.0156 | -0.54094 | 0.0156 | -0.61345 | 0.018 | -0.33869
0.0168 | -0.82391 | 0.0168 | -0.48288 | 0.0168 | -0.5635 | 0.0192 | -0.30635
0.018 | -0.73676 | 0.018 | -0.43382 | 0.018 | -0.5242 | 0.0204 | -0.27264
0.0192 | -0.73676 | 0.0192 | -0.39013 | 0.0192 | -0.47712 | 0.0216 | -0.25498
0.0204 | -0.63202 | 0.0204 | -0.34784 | 0.0204 | -0.43555 | 0.0228 | -0.23141
0.0216 | -0.60206 | 0.0216 | -0.30781 | 0.0216 | -0.39268 | 0.024 | -0.21218
0.0228 | -0.57403 | 0.0228 | -0.26909 | 0.0228 | -0.35367 | 0.0252 | -0.18779
0.024 | -0.52288 | 0.024 | -0.23644 | 0.024 | -0.32272 | 0.0264 | -0.1605
0.0252 | -0.4994 | 0.0252 | -0.20481 | 0.0252 | -0.29252 | 0.0276 | -0.14277
0.0264 | -0.45593 | 0.0264 | -0.17556 | 0.0264 | -0.25468 | 0.0288 | -0.12574
0.0276 | -0.38021 | 0.0276 | -0.14432 | 0.0276 | -0.21932 | 0.03 | -0.11059
0.0288 | -0.36318 | 0.0288 | -0.11628 | 0.0288 | -0.19535 | 0.0312 | -0.092365
0.03 | -0.36318 | 0.03 | -0.090654 | 0.03 | -0.16677 | 0.0324 | -0.076019
0.0312 | -0.28679 | 0.0312 | -0.068241 | 0.0312 | -0.14133 | 0.0336 | -0.061372
0.0324 | -0.24667 | 0.0324 | -0.046224 | 0.0324 | -0.11557 | 0.0348 | -0.051513
0.0336 | -0.22185 | 0.0336 | -0.025381 | 0.0336 | -0.081169 | 0.036 | -0.034522
0.0348 | -0.22185 | 0.0348 | -0.0061874 | 0.0348 | -0.05752 | 0.0372 | -0.02423
0.036 | -0.19837 | 0.036 | 0.011834 | 0.036 | -0.034019 | 0.0384 | -0.008254
0.0372 | -0.19837 | 0.0372 | 0.028891 | 0.0372 | -0.015476 | 0.0396 | 0.0090432
0.0384 | -0.19837 | 0.0384 | 0.043256 | 0.0384 | 0.0036205 | 0.0408 | 0.019284
0.0396 | -0.16537 | 0.0396 | 0.057807 | 0.0396 | 0.022854 | 0.042 | 0.031979
0.0408 | -0.14468 | 0.0408 | 0.071261 | 0.0408 | 0.041272 | 0.0432 | 0.043443
0.042 | -0.11539 | 0.042 | 0.084484 | 0.042 | 0.053716 | 0.0444 | 0.05206
0.0432 | -0.11539 | 0.0432 | 0.097779 | 0.0432 | 0.067796 | 0.0456 | 0.063013
0.0444 | -0.10605 | 0.0444 | 0.11011 | 0.0444 | 0.080337 | 0.0468 | 0.072069
0.0456 | -0.087955 | 0.0456 | 0.1205 | 0.0456 | 0.092792 | 0.048 | 0.079342
0.0468 | -0.062148 | 0.0468 | 0.13116 | 0.0468 | 0.10568 | 0.0492 | 0.087281
0.048 | -0.037789 | 0.048 | 0.14144 | 0.048 | 0.11465 | 0.0504 | 0.095851
0.0492 | -0.029963 | 0.0492 | 0.15138 | 0.0492 | 0.12395 | 0.0516 | 0.10122
0.0504 | -0.022276 | 0.0504 | 0.16161 | 0.0504 | 0.13329 | 0.0528 | 0.10727
0.0516 | -0.014723 | 0.0516 | 0.17067 | 0.0516 | 0.13932 | 0.054 | 0.11398
0.0528 | -0.014723 | 0.0528 | 0.17941 | 0.0528 | 0.14928 | 0.0552 | 0.11986
0.054 | -0.0072992 | 0.054 | 0.18866 | 0.054 | 0.1551 | 0.0564 | 0.12853
0.0552 | 0.01424 | 0.0552 | 0.19665 | 0.0552 | 0.16606 | 0.0576 | 0.1328
0.0564 | 0.041393 | 0.0564 | 0.2035 | 0.0564 | 0.17388 | 0.0588 | 0.13703
0.0576 | 0.041393 | 0.0576 | 0.20992 | 0.0576 | 0.18113 | 0.06 | 0.14468
0.0588 | 0.041393 | 0.0588 | 0.21599 | 0.0588 | 0.18762 | 0.0612 | 0.1488
0.06 | 0.047924 | 0.06 | 0.2216 | 0.06 | 0.19358 | 0.0624 | 0.1522
0.0612 | 0.047924 | 0.0612 | 0.22657 | 0.0612 | 0.20009 | 0.0636 | 0.15959
0.0624 | 0.054358 | 0.0624 | 0.23121 | 0.0624 | 0.20466 | 0.0648 | 0.16092
0.0636 | 0.060698 | 0.0636 | 0.23593 | 0.0636 | 0.20897 | 0.066 | 0.16947
0.0648 | 0.066947 | 0.0648 | 0.24022 | 0.0648 | 0.21425 | 0.0672 | 0.17593
0.066 | 0.073107 | 0.066 | 0.24439 | 0.066 | 0.21986 | 0.0684 | 0.1804
0.0672 | 0.085172 | 0.0672 | 0.24875 | 0.0672 | 0.2256 | 0.0696 | 0.1867
0.0684 | 0.10834 | 0.0684 | 0.25204 | 0.0684 | 0.23049 | 0.0708 | 0.1923
0.0696 | 0.11948 | 0.0696 | 0.25501 | 0.0696 | 0.23628 | 0.072 | 0.19843
0.0708 | 0.11948 | 0.0708 | 0.25831 | 0.0708 | 0.23934 | 0.0732 | 0.20807
0.072 | 0.13033 | 0.072 | 0.26127 | 0.072 | 0.2437 | 0.0744 | 0.21399
0.0732 | 0.14613 | 0.0732 | 0.26357 | 0.0732 | 0.24727 | 0.0756 | 0.21808
0.0744 | 0.15635 | 0.0744 | 0.26578 | 0.0744 | 0.25025 | 0.0768 | 0.22673
0.0756 | 0.15635 | 0.0756 | 0.26821 | 0.0756 | 0.25505 | 0.078 | 0.23408
0.0768 | 0.16137 | 0.0768 | 0.27045 | 0.0768 | 0.26053 | 0.0792 | 0.23855
0.078 | 0.17609 | 0.078 | 0.27279 | 0.078 | 0.26504 | 0.0804 | 0.24571
0.0792 | 0.18089 | 0.0792 | 0.27431 | 0.0792 | 0.2679 | 0.0816 | 0.25114
0.0804 | 0.18564 | 0.0804 | 0.27612 | 0.0804 | 0.27075 | 0.0828 | 0.2549
0.0816 | 0.19033 | 0.0816 | 0.27785 | 0.0816 | 0.27252 | 0.084 | 0.25703
0.0828 | 0.19033 | 0.0828 | 0.27913 | 0.0828 | 0.27498 | 0.0852 | 0.25916
0.084 | 0.19033 | 0.084 | 0.28018 | 0.084 | 0.27691 | 0.0864 | 0.26337
0.0852 | 0.19498 | 0.0852 | 0.28148 | 0.0852 | 0.27917 | 0.0876 | 0.26599
0.0864 | 0.20412 | 0.0864 | 0.28291 | 0.0864 | 0.28142 | 0.0888 | 0.26807
0.0876 | 0.21307 | 0.0876 | 0.28407 | 0.0876 | 0.28384 | 0.09 | 0.26962
0.0888 | 0.21307 | 0.0888 | 0.28494 | 0.0888 | 0.28521 | 0.0912 | 0.27117
0.09 | 0.21307 | 0.09 | 0.28601 | 0.09 | 0.28675 | 0.0924 | 0.27271
0.0912 | 0.21748 | 0.0912 | 0.2871 | 0.0912 | 0.28794 | 0.0936 | 0.27476
0.0924 | 0.21748 | 0.0924 | 0.28805 | 0.0924 | 0.28914 | 0.0948 | 0.27731
0.0936 | 0.22185 | 0.0936 | 0.28905 | 0.0936 | 0.29117 | 0.096 | 0.27984
0.0948 | 0.23469 | 0.0948 | 0.28987 | 0.0948 | 0.29235 | 0.0972 | 0.28135
0.096 | 0.24715 | 0.096 | 0.29081 | 0.096 | 0.29286 | 0.0984 | 0.28436
0.0972 | 0.25123 | 0.0972 | 0.29165 | 0.0972 | 0.29319 | 0.0996 | 0.28486
0.0984 | 0.25123 | 0.0984 | 0.29248 | 0.0984 | 0.29403 | 0.1008 | 0.28586
0.0996 | 0.26324 | 0.0996 | 0.2931 | 0.0996 | 0.29504 | 0.102 | 0.28785
0.1008 | 0.26717 | 0.1008 | 0.29383 | 0.1008 | 0.29588 | 0.1032 | 0.28834
0.102 | 0.27493 | 0.102 | 0.29436 | 0.102 | 0.29654 | 0.1044 | 0.29032
0.1032 | 0.27875 | 0.1032 | 0.295 | 0.1032 | 0.29755 | 0.1056 | 0.29327
0.1044 | 0.27875 | 0.1044 | 0.29578 | 0.1044 | 0.29771 | 0.1068 | 0.29473
0.1056 | 0.27875 | 0.1056 | 0.29615 | 0.1056 | 0.29771 | 0.108 | 0.29571
0.1068 | 0.27875 | 0.1068 | 0.29668 | 0.1068 | 0.29854 | 0.1092 | 0.29717
0.108 | 0.27875 | 0.108 | 0.2973 | 0.108 | 0.29954 | 0.1104 | 0.29717
0.1092 | 0.27875 | 0.1092 | 0.29783 | 0.1092 | 0.30004 | 0.1116 | 0.29813
0.1104 | 0.27875 | 0.1104 | 0.29825 | 0.1104 | 0.30004 | 0.1128 | 0.29813
0.1116 | 0.27875 | 0.1116 | 0.29854 | 0.1116 | 0.30004 | 0.114 | 0.29958
0.1128 | 0.28255 | 0.1128 | 0.29892 | 0.1128 | 0.30004 | 0.1152 | 0.30007
0.114 | 0.28631 | 0.114 | 0.29923 | 0.114 | 0.30037 | 0.1164 | 0.30007
0.1152 | 0.28631 | 0.1152 | 0.29937 | 0.1152 | 0.30053 | 0.1176 | 0.30007
0.1164 | 0.28631 | 0.1164 | 0.29966 | 0.1164 | 0.30053 | 0.1188 | 0.30103
0.1176 | 0.29003 | 0.1176 | 0.29992 | 0.1176 | 0.30053
0.1188 | 0.29373 | 0.1188 | 0.30005 | 0.1188 | 0.3007

## 15mpa
Confining Pressure | First File | End File | Input Energy from S1 (J) | Input Energy from S3 (J) | Total Input Energy (J) | Input Energy (MJ/m2) | Number of Shear MC | Number of Tensile Shear MC | Number of Tensile MC | Total Microcracks | Shear microcrack fraction | Energy of Shear (J) | Energy of Tensile-Shear (J) | Energy of Tensile (J) | Total Energy (J) | Shear Energy Fraction | Total Input Energy (J/m2) |  | Microcracking Std. Deviation | Microcracking Variance | Microcracking Kurtosis | Microcracking Rate | Fracture Energy Std. Deviation | Fracture Energy Variance | Fracture Energy Kurtosis | Fracture Energy Rate | Peak S1 (Mpa) | Max Axial Strain | D-value | Average Moment | Max Moment | Moment Difference | Moment Std. Deviation | Moment Variance | Moment Kurtosis | b-value | D-value | S1(pa) | S1 at failure(Mpa) | Strain at failure (Mpa) | Stress to Failure (Mpa) | Strain to Failure (Mpa)
15 | 1 | 10 | 98.44 | 27.366 | 125.81 | 0.39005 | 0 | 0 | 0 | 0 | 0 | 0 | 0 | 0 | 0 | 0 | 0 | 0 | 0 | 0 | 0 | 0 | 0 | 0 | 0 | 0 | 54.209 | 0.010309 | 0 | 0 | 0 | 0 | 0 | 0 | 0 | 0 | 0 | 54209000 | 128.39 | 0.030928 | -74.181 | -0.020619
15 | 2 | 11 | 108.27 | 28.945 | 137.22 | 0.42719 | 0 | 0 | 0 | 0 | 0 | 0 | 0 | 0 | 0 | 0 | 0 | 0 | 0 | 0 | 0 | 0 | 0 | 0 | 0 | 0 | 58.022 | 0.01134 | 0 | 0 | 0 | 0 | 0 | 0 | 0 | 0 | 0 | 58022000 | 128.39 | 0.030928 | -70.368 | -0.019588
15 | 3 | 12 | 117.99 | 29.977 | 147.96 | 0.46302 | 0 | 0 | 0 | 0 | 0 | 0 | 0 | 0 | 0 | 0 | 0 | 0 | 0 | 0 | 0 | 0 | 0 | 0 | 0 | 0 | 61.628 | 0.012371 | 0 | 0 | 0 | 0 | 0 | 0 | 0 | 0 | 0 | 61628000 | 128.39 | 0.030928 | -66.762 | -0.018557
15 | 4 | 13 | 127.72 | 30.543 | 158.26 | 0.49817 | 0 | 0 | 0 | 0 | 0 | 0 | 0 | 0 | 0 | 0 | 0 | 0 | 0 | 0 | 0 | 0 | 0 | 0 | 0 | 0 | 65.139 | 0.013402 | 0 | 0 | 0 | 0 | 0 | 0 | 0 | 0 | 0 | 65139000 | 128.39 | 0.030928 | -63.251 | -0.017526
15 | 5 | 14 | 137.55 | 30.593 | 168.14 | 0.53282 | 0 | 0 | 0 | 0 | 0 | 0 | 0 | 0 | 0 | 0 | 0 | 0 | 0 | 0 | 0 | 0 | 0 | 0 | 0 | 0 | 69.134 | 0.014433 | 0 | 0 | 0 | 0 | 0 | 0 | 0 | 0 | 0 | 69134000 | 128.39 | 0.030928 | -59.256 | -0.016495
15 | 6 | 15 | 147.57 | 30.822 | 178.4 | 0.56843 | 0 | 0 | 0 | 0 | 0 | 0 | 0 | 0 | 0 | 0 | 0 | 0 | 0 | 0 | 0 | 0 | 0 | 0 | 0 | 0 | 73.226 | 0.015464 | 0 | 0 | 0 | 0 | 0 | 0 | 0 | 0 | 0 | 73226000 | 128.39 | 0.030928 | -55.164 | -0.015464
15 | 7 | 16 | 157.77 | 31.027 | 188.8 | 0.60463 | 0 | 0 | 0 | 0 | 0 | 0 | 0 | 0 | 0 | 0 | 0 | 0 | 0 | 0 | 0 | 0 | 0 | 0 | 0 | 0 | 77.303 | 0.016495 | 0 | 0 | 0 | 0 | 0 | 0 | 0 | 0 | 0 | 77303000 | 128.39 | 0.030928 | -51.087 | -0.014433
15 | 8 | 17 | 168.12 | 31.484 | 199.6 | 0.64175 | 1 | 0 | 1 | 2 | 0.5 | 1.9263 | 0 | 0.5089 | 2.4352 | 0.79102 | 0.0122 | 111540 | 0.63246 | 0.4 | 8.1111 | 105.82 | 0.77007 | 0.59301 | 8.1111 | 105.82 | 81.756 | 0.017526 | 1 | -2.6002 | -2.6002 | 0 | 0 | 0 | 0 | 0 | 0 | 81756000 | 128.39 | 0.030928 | -46.634 | -0.013402
15 | 9 | 18 | 178.68 | 31.322 | 210 | 0.67864 | 1 | 0 | 1 | 2 | 0.5 | 1.9263 | 0 | 0.5089 | 2.4352 | 0.79102 | 0.011596 | 111540 | 0.63246 | 0.4 | 8.1111 | 82.303 | 0.77007 | 0.59301 | 8.1111 | 82.303 | 86.482 | 0.018557 | 1 | -2.6002 | -2.6002 | 0 | 0 | 0 | 0 | 0 | 0 | 86482000 | 128.39 | 0.030928 | -41.908 | -0.012371
15 | 10 | 19 | 189.42 | 31.235 | 220.66 | 0.71628 | 1 | 0 | 2 | 3 | 0.33333 | 1.9263 | 0 | 0.87531 | 2.8016 | 0.68757 | 0.012697 | 128350 | 0.67495 | 0.45556 | 5.1499 | 111.7 | 0.7659 | 0.58661 | 7.7557 | 111.7 | 90.901 | 0.019588 | 3.8467e-17 | -2.6002 | -2.6002 | 0 | 0 | 0 | 0 | 0 | 0 | 90901000 | 128.39 | 0.030928 | -37.489 | -0.01134
15 | 11 | 20 | 200.33 | 31.121 | 231.45 | 0.75446 | 1 | 0 | 2 | 3 | 0.33333 | 1.9263 | 0 | 0.87531 | 2.8016 | 0.68757 | 0.012105 | 128350 | 0.67495 | 0.45556 | 5.1499 | 76.424 | 0.7659 | 0.58661 | 7.7557 | 76.424 | 95.641 | 0.020619 | 3.8467e-17 | -2.6002 | -2.6002 | 0 | 0 | 0 | 0 | 0 | 0 | 95641000 | 128.39 | 0.030928 | -32.749 | -0.010309
15 | 12 | 21 | 211.48 | 30.983 | 242.46 | 0.79344 | 2 | 0 | 2 | 4 | 0.5 | 3.9106 | 0 | 0.87531 | 4.7859 | 0.81711 | 0.019739 | 219470 | 0.69921 | 0.48889 | 3.6116 | 94.061 | 0.92565 | 0.85683 | 3.3907 | 94.061 | 99.963 | 0.021649 | 0.35372 | -2.6504 | -2.6002 | 0.10036 | 0.070964 | 0.0050358 | 1 | 0.17641 | 1 | 99963000 | 128.39 | 0.030928 | -28.427 | -0.009279
15 | 13 | 22 | 222.79 | 31.079 | 253.87 | 0.83337 | 4 | 0 | 2 | 6 | 0.66667 | 10.627 | 0 | 0.87531 | 11.503 | 0.9239 | 0.045309 | 528090 | 0.84327 | 0.71111 | 2.0781 | 152.85 | 2.1572 | 4.6537 | 5.5528 | 152.85 | 103.87 | 0.02268 | 0.57416 | -2.601 | -2.4285 | 0.2721 | 0.12259 | 0.015027 | 1.9928 | 1.905 | 1.4624 | 103870000 | 128.39 | 0.030928 | -24.52 | -0.008248
15 | 14 | 23 | 234.28 | 32.046 | 266.33 | 0.87537 | 6 | 0 | 2 | 8 | 0.75 | 15.052 | 0 | 0.87531 | 15.927 | 0.94504 | 0.059804 | 731540 | 0.91894 | 0.84444 | 1.4321 | 188.12 | 2.3411 | 5.4806 | 3.241 | 188.12 | 108.69 | 0.023711 | 0.95352 | -2.6236 | -2.4285 | 0.2721 | 0.10124 | 0.010249 | 3.4276 | 2.4336 | 1.71 | 108690000 | 128.39 | 0.030928 | -19.7 | -0.007217
15 | 15 | 24 | 245.83 | 33.213 | 279.05 | 0.91791 | 15 | 0 | 6 | 21 | 0.71429 | 41.11 | 0 | 2.6259 | 43.736 | 0.93996 | 0.15673 | 2010800 | 3.9285 | 15.433 | 7.3583 | 781.88 | 8.5422 | 72.969 | 7.0351 | 781.88 | 112.38 | 0.024742 | 1.1993 | -2.6509 | -2.2182 | 0.97396 | 0.25441 | 0.064725 | 3.0693 | 1.3202 | 1.729 | 112380000 | 128.39 | 0.030928 | -16.01 | -0.006186
15 | 16 | 25 | 257.32 | 36.371 | 293.69 | 0.96351 | 24 | 0 | 10 | 34 | 0.70588 | 61.096 | 0 | 4.915 | 66.011 | 0.92554 | 0.22476 | 3035800 | 5.1251 | 26.267 | 3.1253 | 1222.8 | 10.047 | 100.94 | 3.2792 | 1222.8 | 116.4 | 0.025773 | 1.2143 | -2.6089 | -2.1094 | 1.0827 | 0.23935 | 0.05729 | 3.7256 | 1.4113 | 1.7327 | 116400000 | 128.39 | 0.030928 | -11.99 | -0.005155
15 | 17 | 26 | 268.59 | 39.31 | 307.9 | 1.008 | 40 | 0 | 23 | 63 | 0.63492 | 107.37 | 0 | 11.214 | 118.58 | 0.90543 | 0.38515 | 5455900 | 9.4051 | 88.456 | 4.3439 | 2357.4 | 17.327 | 300.22 | 3.9761 | 2357.4 | 119.43 | 0.026804 | 1.1894 | -2.5972 | -2.1094 | 1.0827 | 0.23106 | 0.053388 | 3.4746 | 1.4304 | 1.6417 | 119430000 | 128.39 | 0.030928 | -8.96 | -0.004124
15 | 18 | 27 | 279.45 | 43.595 | 323.05 | 1.0533 | 54 | 0 | 33 | 87 | 0.62069 | 149.51 | 0 | 16.953 | 166.46 | 0.89816 | 0.51528 | 7660500 | 11.096 | 123.12 | 2.3015 | 3121.6 | 20.716 | 429.15 | 2.1912 | 3121.6 | 122.83 | 0.027835 | 1.1564 | -2.6027 | -2.1094 | 1.0827 | 0.25865 | 0.0669 | 2.8043 | 1.3038 | 1.6088 | 122830000 | 128.39 | 0.030928 | -5.56 | -0.003093
15 | 19 | 28 | 289.95 | 51 | 340.95 | 1.1025 | 75 | 0 | 60 | 135 | 0.55556 | 207.91 | 0 | 31.327 | 239.23 | 0.86905 | 0.70166 | 11010000 | 16.147 | 260.72 | 2.9347 | 4638.4 | 26.26 | 689.59 | 2.065 | 4638.4 | 126.11 | 0.028866 | 1.1294 | -2.5971 | -2.1094 | 1.0827 | 0.26379 | 0.069586 | 2.7229 | 1.2518 | 1.5415 | 126110000 | 128.39 | 0.030928 | -2.28 | -0.002062
15 | 20 | 29 | 299.61 | 61.278 | 360.89 | 1.1536 | 100 | 0 | 93 | 193 | 0.51813 | 287.73 | 0 | 50.402 | 338.13 | 0.85094 | 0.93694 | 15560000 | 20.881 | 436.01 | 2.3422 | 6237.4 | 33.911 | 1150 | 2.2866 | 6237.4 | 126.24 | 0.029897 | 1.1993 | -2.5804 | -2.1094 | 1.0827 | 0.27818 | 0.077382 | 2.6614 | 1.2828 | 1.538 | 126240000 | 128.39 | 0.030928 | -2.15 | -0.001031
15 | 21 | 30 | 308.28 | 71.264 | 379.54 | 1.2006 | 116 | 0 | 143 | 259 | 0.44788 | 333.61 | 0 | 75.959 | 409.57 | 0.81454 | 1.0791 | 18845000 | 24.26 | 588.54 | 1.8238 | 7460.2 | 33.519 | 1123.5 | 1.8669 | 7460.2 | 128.39 | 0.030928 | 1.1859 | -2.5835 | -2.1094 | 1.0827 | 0.27689 | 0.076669 | 2.6346 | 1.3336 | 1.4779 | 128390000 | 128.39 | 0.030928 | 0 | 0
15 | 22 | 31 | 315.78 | 85.816 | 401.6 | 1.2513 | 155 | 0 | 181 | 336 | 0.46131 | 462.28 | 0 | 94.316 | 556.59 | 0.83055 | 1.3859 | 25598000 | 27.484 | 755.38 | 1.6889 | 8606.5 | 44.852 | 2011.7 | 2.8724 | 8606.5 | 128.39 | 0.031959 | 1.2218 | -2.5596 | -1.9114 | 1.2807 | 0.27674 | 0.076585 | 2.9152 | 1.4016 | 1.5735 | 126570000 | 128.39 | 0.030928 | -1.82 | 0.001031
15 | 23 | 32 | 321.84 | 100.73 | 422.56 | 1.2974 | 181 | 0 | 222 | 403 | 0.44913 | 537.56 | 0 | 117.51 | 655.07 | 0.82062 | 1.5502 | 30116000 | 27.089 | 733.79 | 1.509 | 8436.1 | 43.709 | 1910.4 | 2.4323 | 8436.1 | 128.39 | 0.03299 | 1.2203 | -2.5672 | -1.8815 | 1.3106 | 0.28206 | 0.079558 | 2.866 | 1.6948 | 1.5684 | 127210000 | 128.39 | 0.030928 | -1.18 | 0.002062
15 | 24 | 33 | 326.77 | 118.57 | 445.34 | 1.3445 | 194 | 0 | 275 | 469 | 0.41365 | 588.9 | 0 | 143.91 | 732.81 | 0.80362 | 1.6455 | 33678000 | 24.651 | 607.66 | 1.4917 | 7424.9 | 38.204 | 1459.6 | 2.6591 | 7424.9 | 128.39 | 0.034021 | 1.2156 | -2.5816 | -1.8815 | 1.3106 | 0.29312 | 0.085917 | 2.7014 | 1.7241 | 1.5513 | 127470000 | 128.39 | 0.030928 | -0.92 | 0.003093
15 | 25 | 34 | 330.7 | 133.48 | 464.19 | 1.3833 | 200 | 0 | 307 | 507 | 0.39448 | 616.61 | 0 | 160.44 | 777.04 | 0.79353 | 1.674 | 35695000 | 21.582 | 465.79 | 1.9522 | 5449.6 | 34.76 | 1208.3 | 3.1321 | 5449.6 | 128.39 | 0.035052 | 1.219 | -2.5961 | -1.8815 | 1.3106 | 0.30107 | 0.090646 | 2.5303 | 1.6748 | 1.5597 | 128090000 | 128.39 | 0.030928 | -0.3 | 0.004124
15 | 26 | 35 | 333.71 | 145.55 | 479.26 | 1.4142 | 210 | 0 | 352 | 562 | 0.37367 | 656.64 | 0 | 182.51 | 839.16 | 0.7825 | 1.7509 | 38528000 | 17.536 | 307.51 | 2.2001 | 3927 | 28.792 | 828.97 | 3.6846 | 3927 | 128.39 | 0.036082 | 1.2096 | -2.6181 | -1.8815 | 1.3106 | 0.30943 | 0.095748 | 2.352 | 1.7241 | 1.531 | 128230000 | 128.39 | 0.030928 | -0.16 | 0.005154
15 | 27 | 36 | 335.66 | 157.62 | 493.28 | 1.4413 | 213 | 0 | 396 | 609 | 0.34975 | 673.3 | 0 | 210.08 | 883.38 | 0.76218 | 1.7908 | 40528000 | 15.631 | 244.32 | 3.4506 | 3215.7 | 26.768 | 716.55 | 3.8352 | 3215.7 | 128.39 | 0.037113 | 1.2076 | -2.6318 | -1.8815 | 1.3106 | 0.31653 | 0.10019 | 2.2043 | 1.7312 | 1.5152 | 127320000 | 128.39 | 0.030928 | -1.07 | 0.006185
15 | 28 | 37 | 336.38 | 169.46 | 505.83 | 1.4638 | 216 | 0 | 446 | 662 | 0.32628 | 680.14 | 0 | 234.28 | 914.42 | 0.74379 | 1.8077 | 41920000 | 10.685 | 114.18 | 2.0959 | 1916.5 | 23.465 | 550.59 | 4.6685 | 1916.5 | 128.39 | 0.038144 | 1.2169 | -2.6373 | -1.8815 | 1.3106 | 0.3122 | 0.097471 | 2.2509 | 1.7712 | 1.5027 | 126480000 | 128.39 | 0.030928 | -1.91 | 0.007216
15 | 29 | 38 | 336.13 | 180.99 | 517.11 | 1.4825 | 210 | 0 | 475 | 685 | 0.30657 | 669.44 | 0 | 252.03 | 921.48 | 0.72649 | 1.782 | 42204000 | 8.6056 | 74.056 | 2.8246 | 993.52 | 22.941 | 526.29 | 4.8496 | 993.52 | 128.39 | 0.039175 | 1.2226 | -2.6411 | -1.8815 | 1.3106 | 0.3158 | 0.099733 | 2.1961 | 1.761 | 1.4942 | 124180000 | 128.39 | 0.030928 | -4.21 | 0.008247
15 | 30 | 39 | 334.51 | 194.95 | 529.46 | 1.5004 | 199 | 0 | 502 | 701 | 0.28388 | 633.08 | 0 | 266.74 | 899.82 | 0.70357 | 1.6995 | 41162000 | 8.1165 | 65.878 | 4.1353 | 723.09 | 23.215 | 538.92 | 5.2956 | 723.09 | 128.39 | 0.040206 | 1.2256 | -2.6513 | -1.8815 | 1.3106 | 0.31078 | 0.096586 | 2.2126 | 1.7765 | 1.5029 | 119430000 | 128.39 | 0.030928 | -8.96 | 0.009278
15 | 31 | 40 | 331.23 | 204.19 | 535.42 | 1.5047 | 195 | 0 | 513 | 708 | 0.27542 | 623.9 | 0 | 275.61 | 899.52 | 0.6936 | 1.68 | 41101000 | 8.025 | 64.4 | 4.8254 | 611.39 | 23.242 | 540.18 | 5.2841 | 611.39 | 128.23 | 0.041237 | 1.2193 | -2.6619 | -1.8815 | 1.3106 | 0.31065 | 0.096505 | 2.1868 | 1.7696 | 1.5138 | 113170000 | 128.39 | 0.030928 | -15.22 | 0.010309
15 | 32 | 41 | 326.43 | 212.47 | 538.9 | 1.5021 | 169 | 0 | 536 | 705 | 0.23972 | 546.64 | 0 | 290.93 | 837.57 | 0.65265 | 1.5542 | 38194000 | 7.7782 | 60.5 | 5.1156 | 1299.2 | 10.536 | 111 | 2.8665 | 1299.2 | 128.23 | 0.042268 | 1.2224 | -2.6844 | -1.8815 | 1.3106 | 0.30451 | 0.092728 | 2.1454 | 1.9192 | 1.5143 | 107930000 | 128.39 | 0.030928 | -20.46 | 0.01134
15 | 33 | 42 | 320.09 | 218.75 | 538.84 | 1.4908 | 144 | 0 | 554 | 698 | 0.2063 | 473.11 | 0 | 299.68 | 772.79 | 0.61221 | 1.4342 | 35191000 | 8.23 | 67.733 | 3.7365 | 752.48 | 14.903 | 222.1 | 5.025 | 752.48 | 128.23 | 0.043299 | 1.2158 | -2.6956 | -1.9999 | 1.1923 | 0.30403 | 0.092432 | 2.0133 | 1.84 | 1.5059 | 103570000 | 128.39 | 0.030928 | -24.82 | 0.012371
15 | 34 | 43 | 312.53 | 223.22 | 535.76 | 1.4721 | 135 | 0 | 543 | 678 | 0.19912 | 435.13 | 0 | 297.23 | 732.36 | 0.59414 | 1.367 | 33307000 | 10.758 | 115.73 | 2.4053 | -517.33 | 18.484 | 341.64 | 2.6576 | -517.33 | 128.23 | 0.04433 | 1.2027 | -2.6941 | -1.9999 | 1.1923 | 0.2996 | 0.089761 | 2.0423 | 1.8403 | 1.5073 | 100470000 | 128.39 | 0.030928 | -27.92 | 0.013402
15 | 35 | 44 | 303.99 | 228.74 | 532.73 | 1.4517 | 122 | 0 | 538 | 660 | 0.18485 | 391.62 | 0 | 297.38 | 689 | 0.56839 | 1.2933 | 31300000 | 14.674 | 215.33 | 3.5834 | -3445 | 23.264 | 541.19 | 1.9545 | -3445 | 128.23 | 0.045361 | 1.199 | -2.6869 | -2.1016 | 1.0906 | 0.29207 | 0.085305 | 2.0709 | 1.5776 | 1.4959 | 97693000 | 128.39 | 0.030928 | -30.697 | 0.014433
15 | 36 | 45 | 294.63 | 228.73 | 523.37 | 1.4192 | 111 | 0 | 526 | 637 | 0.17425 | 355.07 | 0 | 292.95 | 648.03 | 0.54793 | 1.2382 | 29393000 | 16.063 | 258.01 | 2.2105 | -4426.7 | 23.834 | 568.04 | 1.5295 | -4426.7 | 127.32 | 0.046392 | 1.163 | -2.6932 | -2.1016 | 1.0906 | 0.2844 | 0.080886 | 2.1221 | 1.6084 | 1.4873 | 94081000 | 128.39 | 0.030928 | -34.309 | 0.015464
15 | 37 | 46 | 284.47 | 223.72 | 508.19 | 1.3754 | 97 | 0 | 512 | 609 | 0.15928 | 308.34 | 0 | 282.87 | 591.2 | 0.52154 | 1.1633 | 26767000 | 16.121 | 259.88 | 1.7246 | -4462 | 22.065 | 486.86 | 1.2723 | -4462 | 126.48 | 0.047423 | 1.1465 | -2.7136 | -2.1016 | 1.0906 | 0.28385 | 0.080572 | 2.1318 | 1.6617 | 1.5262 | 90454000 | 128.39 | 0.030928 | -37.936 | 0.016495
15 | 38 | 47 | 273.48 | 214.21 | 487.68 | 1.3211 | 82 | 0 | 479 | 561 | 0.14617 | 265.85 | 0 | 267.59 | 533.44 | 0.49837 | 1.0938 | 24116000 | 17.24 | 297.21 | 1.5272 | -4873.5 | 23.136 | 535.27 | 1.497 | -4873.5 | 124.18 | 0.048454 | 1.1213 | -2.7214 | -2.1016 | 1.0906 | 0.28355 | 0.080399 | 2.1595 | 1.6549 | 1.4935 | 85333000 | 128.39 | 0.030928 | -43.057 | 0.017526
15 | 39 | 48 | 261.94 | 199.19 | 461.13 | 1.2556 | 70 | 0 | 455 | 525 | 0.13333 | 226.29 | 0 | 253.71 | 480.01 | 0.47143 | 1.0409 | 21666000 | 17.539 | 307.61 | 1.5048 | -5026.4 | 22.499 | 506.22 | 1.9774 | -5026.4 | 119.43 | 0.049485 | 1.0914 | -2.7428 | -2.1437 | 1.0485 | 0.27252 | 0.074269 | 2.1975 | 1.6904 | 1.5013 | 79689000 | 128.39 | 0.030928 | -48.701 | 0.018557
15 | 40 | 49 | 250.77 | 184.32 | 435.09 | 1.1916 | 56 | 0 | 414 | 470 | 0.11915 | 182.83 | 0 | 230.3 | 413.12 | 0.44254 | 0.94952 | 18623000 | 18.306 | 335.11 | 1.9551 | -5290.9 | 22.658 | 513.41 | 2.9123 | -5290.9 | 113.17 | 0.050515 | 1.0964 | -2.78 | -2.1437 | 1.0485 | 0.27039 | 0.073108 | 2.2446 | 1.76 | 1.5514 | 76836000 | 128.39 | 0.030928 | -51.554 | 0.019587
15 | 41 | 50 | 240.71 | 170.88 | 411.59 | 1.1339 | 44 | 0 | 371 | 415 | 0.10602 | 146.12 | 0 | 205.07 | 351.2 | 0.41607 | 0.85327 | 15811000 | 17.884 | 319.83 | 2.3867 | -5143.9 | 22.057 | 486.5 | 4.2323 | -5143.9 | 107.93 | 0.051546 | 1.0835 | -2.7901 | -2.1437 | 1.0485 | 0.27566 | 0.075987 | 2.2306 | 1.7172 | 1.5621 | 75712000 | 128.39 | 0.030928 | -52.678 | 0.020618
15 | 42 | 51 | 231.46 | 154.06 | 385.52 | 1.0733 | 30 | 0 | 321 | 351 | 0.08547 | 92.741 | 0 | 177.22 | 269.96 | 0.34353 | 0.70026 | 12134000 | 15.906 | 252.99 | 2.0519 | -4591.3 | 14.452 | 208.85 | 1.5625 | -4591.3 | 103.57 | 0.052577 | 1.0648 | -2.8127 | -2.1437 | 1.0485 | 0.27138 | 0.073648 | 2.2137 | 1.9051 | 1.5546 | 72747000 | 128.39 | 0.030928 | -55.643 | 0.021649
15 | 43 | 52 | 222.58 | 140.59 | 363.17 | 1.0196 | 30 | 0 | 276 | 306 | 0.098039 | 94.447 | 0 | 152.7 | 247.15 | 0.38214 | 0.68053 | 11098000 | 13.656 | 186.49 | 1.5845 | -3809.5 | 13.888 | 192.88 | 1.6157 | -3809.5 | 100.47 | 0.053608 | 1.0339 | -2.826 | -2.2496 | 0.94252 | 0.26002 | 0.067612 | 2.1602 | 1.7086 | 1.5761 | 70836000 | 128.39 | 0.030928 | -57.554 | 0.02268
15 | 44 | 53 | 213.72 | 124.44 | 338.16 | 0.9614 | 26 | 0 | 270 | 296 | 0.087838 | 80.566 | 0 | 146.96 | 227.52 | 0.3541 | 0.67283 | 10207000 | 12.563 | 157.82 | 1.7265 | -2292.7 | 12.537 | 157.16 | 2.0455 | -2292.7 | 97.693 | 0.054639 | 1.0274 | -2.8472 | -2.2496 | 0.94252 | 0.24721 | 0.061112 | 2.3163 | 1.9015 | 1.5384 | 66960000 | 128.39 | 0.030928 | -61.43 | 0.023711
15 | 45 | 54 | 205.05 | 111.04 | 316.08 | 0.90842 | 24 | 0 | 252 | 276 | 0.086957 | 70.31 | 0 | 135.09 | 205.4 | 0.34231 | 0.64983 | 9210500 | 13.517 | 182.71 | 1.5736 | -2951.2 | 13.304 | 176.98 | 2.085 | -2951.2 | 94.081 | 0.05567 | 1.0164 | -2.8703 | -2.2496 | 0.94252 | 0.24483 | 0.05994 | 2.3126 | 2.0395 | 1.5325 | 65725000 | 128.39 | 0.030928 | -62.665 | 0.024742
15 | 46 | 55 | 197.27 | 99.715 | 296.99 | 0.8621 | 16 | 0 | 225 | 241 | 0.06639 | 46.831 | 0 | 122.19 | 169.02 | 0.27707 | 0.56911 | 7575200 | 13.034 | 169.88 | 2.0036 | -2757.2 | 11.153 | 124.38 | 2.6766 | -2757.2 | 90.454 | 0.056701 | 1.0039 | -2.8798 | -2.2496 | 0.94252 | 0.24526 | 0.060154 | 2.5171 | 1.9479 | 1.5343 | 65853000 | 128.39 | 0.030928 | -62.537 | 0.025773
15 | 47 | 56 | 190.9 | 91.512 | 282.41 | 0.82596 | 12 | 0 | 189 | 201 | 0.059701 | 32.407 | 0 | 103.15 | 135.56 | 0.23906 | 0.48002 | 6073000 | 10.837 | 117.43 | 1.8569 | -2063.5 | 8.0469 | 64.752 | 1.5785 | -2063.5 | 85.332 | 0.057732 | 0.94804 | -2.8684 | -2.2496 | 0.94252 | 0.24591 | 0.060471 | 2.4919 | 1.8975 | 1.522 | 66492000 | 128.39 | 0.030928 | -61.898 | 0.026804
15 | 48 | 57 | 186.42 | 87.02 | 273.44 | 0.80276 | 9 | 0 | 170 | 179 | 0.050279 | 23.997 | 0 | 92.899 | 116.9 | 0.20528 | 0.4275 | 5235800 | 10.609 | 112.54 | 2.645 | -1945.9 | 7.6171 | 58.019 | 2.3867 | -1945.9 | 79.689 | 0.058763 | 0.96559 | -2.8915 | -2.1683 | 1.0238 | 0.24018 | 0.057686 | 3.242 | 1.9254 | 1.542 | 68021000 | 128.39 | 0.030928 | -60.369 | 0.027835
15 | 49 | 58 | 183.61 | 83.781 | 267.39 | 0.78755 | 6 | 0 | 145 | 151 | 0.039735 | 15.844 | 0 | 77.895 | 93.739 | 0.16902 | 0.35057 | 4197600 | 9.1948 | 84.544 | 4.9204 | -1416.8 | 5.9945 | 35.934 | 3.1573 | -1416.8 | 76.836 | 0.059794 | 0.98937 | -2.9106 | -2.1683 | 1.0238 | 0.24149 | 0.058316 | 3.3738 | 1.9049 | 1.5362 | 69351000 | 128.39 | 0.030928 | -59.039 | 0.028866
15 | 50 | 59 | 181.65 | 78.948 | 260.6 | 0.77262 | 8 | 0 | 141 | 149 | 0.053691 | 28.769 | 0 | 74.925 | 103.69 | 0.27744 | 0.39791 | 4643600 | 9.0976 | 82.767 | 5.2829 | -946.48 | 6.9893 | 48.851 | 1.941 | -946.48 | 75.712 | 0.060825 | 1.0357 | -2.8907 | -2.1683 | 1.0238 | 0.24632 | 0.060673 | 3.0864 | 1.8901 | 1.5138 | 69872000 | 128.39 | 0.030928 | -58.518 | 0.029897
15 | 51 | 60 | 180.33 | 77.658 | 257.99 | 0.76598 | 10 | 0 | 141 | 151 | 0.066225 | 34.976 | 0 | 74.64 | 109.62 | 0.31908 | 0.42489 | 4909000 | 9.1948 | 84.544 | 4.9204 | -476.18 | 7.1295 | 50.829 | 1.5878 | -476.18 | 72.747 | 0.061856 | 1.0944 | -2.8817 | -2.1683 | 1.0238 | 0.23856 | 0.056911 | 2.7688 | 2.1488 | 1.5164 | 69608000 | 128.39 | 0.030928 | -58.782 | 0.030928
15 | 52 | 61 | 179.76 | 77.002 | 256.76 | 0.76302 | 10 | 0 | 140 | 150 | 0.066667 | 34.976 | 0 | 74.638 | 109.61 | 0.31908 | 0.42692 | 4908900 | 9.2496 | 85.556 | 4.8848 | -1011.2 | 7.1296 | 50.831 | 1.5878 | -1011.2 | 70.836 | 0.062887 | 1.1001 | -2.8849 | -2.1683 | 1.0238 | 0.23554 | 0.055479 | 2.9323 | 2.1436 | 1.4939 | 70043000 | 128.39 | 0.030928 | -58.347 | 0.031959
15 | 53 | 62 | 180.06 | 80.817 | 260.87 | 0.77077 | 9 | 0 | 143 | 152 | 0.059211 | 30.914 | 0 | 76.308 | 107.22 | 0.28832 | 0.41101 | 4802000 | 9.319 | 86.844 | 4.6032 | -670.18 | 6.9191 | 47.874 | 1.7834 | -670.18 | 70.043 | 0.063918 | 1.101 | -2.8962 | -2.1683 | 1.0238 | 0.23698 | 0.056158 | 2.9338 | 2.1401 | 1.4316 | 69793000 | 128.39 | 0.030928 | -58.597 | 0.03299
15 | 54 | 63 | 181.06 | 86.425 | 267.48 | 0.78406 | 8 | 0 | 124 | 132 | 0.060606 | 28.8 | 0 | 66.369 | 95.169 | 0.30262 | 0.35579 | 4262300 | 5.0509 | 25.511 | 1.3395 | 952.36 | 5.6479 | 31.898 | 2.4259 | 952.36 | 70.043 | 0.064948 | 1.0713 | -2.8799 | -2.0988 | 1.0934 | 0.2667 | 0.071128 | 3.0711 | 1.7667 | 1.3609 | 69733000 | 128.39 | 0.030928 | -58.657 | 0.03402
15 | 55 | 64 | 181.91 | 92.211 | 274.12 | 0.79715 | 14 | 0 | 144 | 158 | 0.088608 | 55.054 | 0 | 77.323 | 132.38 | 0.41589 | 0.48291 | 5926600 | 9.5893 | 91.956 | 4.4423 | 2304.5 | 12.076 | 145.84 | 5.1812 | 2304.5 | 70.043 | 0.065979 | 0.9826 | -2.8612 | -2.0988 | 1.0934 | 0.27712 | 0.076795 | 2.6403 | 1.7553 | 1.3023 | 67657000 | 128.39 | 0.030928 | -60.733 | 0.035051
15 | 56 | 65 | 182.2 | 96.712 | 278.91 | 0.80605 | 14 | 0 | 142 | 156 | 0.089744 | 55.054 | 0 | 74.437 | 129.49 | 0.42516 | 0.46428 | 5797000 | 9.7434 | 94.933 | 4.3208 | 1516.7 | 12.274 | 150.65 | 5.0503 | 1516.7 | 70.043 | 0.06701 | 0.9527 | -2.8733 | -2.0988 | 1.0934 | 0.28628 | 0.081957 | 2.4972 | 1.7238 | 1.2613 | 66627000 | 128.39 | 0.030928 | -61.763 | 0.036082
15 | 57 | 66 | 182.05 | 101.38 | 283.43 | 0.81372 | 13 | 0 | 143 | 156 | 0.083333 | 53.284 | 0 | 73.726 | 127.01 | 0.41952 | 0.44812 | 5685400 | 9.7434 | 94.933 | 4.3208 | 623.15 | 12.442 | 154.81 | 4.9445 | 623.15 | 70.043 | 0.068041 | 0.9452 | -2.8958 | -2.0988 | 1.0934 | 0.28129 | 0.079126 | 2.7641 | 1.7164 | 1.223 | 66870000 | 128.39 | 0.030928 | -61.52 | 0.037113
15 | 58 | 67 | 181.42 | 104.74 | 286.16 | 0.81749 | 13 | 0 | 141 | 154 | 0.084416 | 53.284 | 0 | 73.279 | 126.56 | 0.42101 | 0.44228 | 5664800 | 9.913 | 98.267 | 4.1899 | -258.67 | 12.474 | 155.61 | 4.924 | -258.67 | 70.043 | 0.069072 | 0.9495 | -2.9045 | -2.0988 | 1.0934 | 0.26742 | 0.071513 | 2.7183 | 1.9408 | 1.2459 | 66223000 | 128.39 | 0.030928 | -62.167 | 0.038144
15 | 59 | 68 | 180.26 | 108.39 | 288.65 | 0.81987 | 13 | 0 | 146 | 159 | 0.081761 | 53.284 | 0 | 75.792 | 129.08 | 0.41281 | 0.44717 | 5776500 | 9.5621 | 91.433 | 4.44 | -981.76 | 12.287 | 150.98 | 5.0494 | -981.76 | 70.043 | 0.070103 | 0.93237 | -2.897 | -2.0988 | 1.0934 | 0.26129 | 0.068272 | 2.8142 | 1.9691 | 1.2611 | 65073000 | 128.39 | 0.030928 | -63.317 | 0.039175
15 | 60 | 69 | 178.73 | 109.45 | 288.18 | 0.81653 | 12 | 0 | 137 | 149 | 0.080537 | 47.197 | 0 | 71.417 | 118.61 | 0.3979 | 0.41159 | 5306200 | 9.837 | 96.767 | 4.6111 | -1263.9 | 11.993 | 143.84 | 6.2585 | -1263.9 | 70.043 | 0.071134 | 0.94765 | -2.902 | -2.0988 | 1.0934 | 0.26922 | 0.072478 | 2.9261 | 1.8294 | 1.319 | 64008000 | 128.39 | 0.030928 | -64.382 | 0.040206
15 | 61 | 70 | 176.98 | 107.26 | 284.24 | 0.80678 | 11 | 0 | 132 | 143 | 0.076923 | 42.639 | 0 | 69.3 | 111.94 | 0.38091 | 0.39382 | 5005800 | 9.673 | 93.567 | 5.3702 | -981.76 | 11.977 | 143.44 | 6.8049 | -981.76 | 70.043 | 0.072165 | 0.99857 | -2.9122 | -2.0988 | 1.0934 | 0.26069 | 0.067957 | 3.2883 | 1.8293 | 1.3663 | 63741000 | 128.39 | 0.030928 | -64.649 | 0.041237
15 | 62 | 71 | 175.17 | 106.2 | 281.37 | 0.79878 | 11 | 0 | 127 | 138 | 0.07971 | 42.639 | 0 | 65.995 | 108.63 | 0.3925 | 0.38609 | 4857400 | 10.042 | 100.84 | 5.0484 | -1751.9 | 12.185 | 148.49 | 6.6252 | -1751.9 | 69.793 | 0.073196 | 1.0041 | -2.9163 | -2.0988 | 1.0934 | 0.25943 | 0.067305 | 3.4267 | 1.8084 | 1.3665 | 63757000 | 128.39 | 0.030928 | -64.633 | 0.042268
15 | 63 | 72 | 173.35 | 104.7 | 278.05 | 0.79 | 9 | 0 | 118 | 127 | 0.070866 | 36.528 | 0 | 61.478 | 98.006 | 0.37271 | 0.35247 | 4381000 | 10.012 | 100.23 | 5.969 | -1722.5 | 12.228 | 149.52 | 7.3828 | -1722.5 | 69.733 | 0.074227 | 0.96728 | -2.9332 | -2.0988 | 1.0934 | 0.25725 | 0.066179 | 3.8806 | 1.7462 | 1.341 | 63384000 | 128.39 | 0.030928 | -65.006 | 0.043299
15 | 64 | 73 | 171.63 | 102.04 | 273.67 | 0.77952 | 8 | 0 | 110 | 118 | 0.067797 | 34.742 | 0 | 58.009 | 92.751 | 0.37457 | 0.33892 | 4145100 | 9.886 | 97.733 | 7.121 | -1575.5 | 12.328 | 151.99 | 7.5871 | -1575.5 | 67.657 | 0.075258 | 0.9927 | -2.9701 | -2.2658 | 0.92635 | 0.22644 | 0.051275 | 3.8957 | 1.9001 | 1.386 | 62239000 | 128.39 | 0.030928 | -66.151 | 0.04433
15 | 65 | 74 | 169.95 | 97.819 | 267.77 | 0.76648 | 2 | 0 | 86 | 88 | 0.022727 | 8.4875 | 0 | 45.842 | 54.329 | 0.15622 | 0.2029 | 2425800 | 2.5298 | 6.4 | 3.1849 | 35.273 | 2.2707 | 5.1562 | 3.2147 | 35.273 | 66.87 | 0.076289 | 1.0453 | -2.9936 | -2.2658 | 0.92635 | 0.18982 | 0.03603 | 5.468 | 2.2148 | 1.4509 | 60604000 | 128.39 | 0.030928 | -67.786 | 0.045361
15 | 66 | 75 | 167.89 | 91.281 | 259.17 | 0.74807 | 3 | 0 | 85 | 88 | 0.034091 | 14.413 | 0 | 45.222 | 59.634 | 0.24168 | 0.2301 | 2662300 | 2.5298 | 6.4 | 3.1849 | -58.788 | 2.5415 | 6.459 | 2.0236 | -58.788 | 66.87 | 0.07732 | 1.0691 | -2.9702 | -2.2658 | 0.92635 | 0.20436 | 0.041764 | 5.0541 | 1.9999 | 1.491 | 58876000 | 128.39 | 0.030928 | -69.514 | 0.046392
15 | 67 | 76 | 165.74 | 83.76 | 249.5 | 0.72759 | 6 | 0 | 82 | 88 | 0.068182 | 22.127 | 0 | 43.838 | 65.964 | 0.33543 | 0.26439 | 2944800 | 2.5298 | 6.4 | 3.1849 | -152.85 | 2.7856 | 7.7596 | 1.6071 | -152.85 | 66.223 | 0.078351 | 1.044 | -2.9545 | -2.2658 | 0.92635 | 0.21347 | 0.045571 | 4.1621 | 2.0163 | 1.4869 | 59536000 | 128.39 | 0.030928 | -68.854 | 0.047423
15 | 68 | 77 | 163.94 | 78.795 | 242.74 | 0.71282 | 6 | 0 | 78 | 84 | 0.071429 | 22.127 | 0 | 40.614 | 62.741 | 0.35267 | 0.25847 | 2800800 | 3.0984 | 9.6 | 2.861 | -576.12 | 3.2133 | 10.325 | 1.7437 | -576.12 | 65.073 | 0.079381 | 1.0447 | -2.9605 | -2.2658 | 0.92635 | 0.22136 | 0.049001 | 4.0131 | 1.9385 | 1.5391 | 59531000 | 128.39 | 0.030928 | -68.859 | 0.048453
15 | 69 | 78 | 162.29 | 74.455 | 236.75 | 0.69964 | 9 | 0 | 74 | 83 | 0.10843 | 28.76 | 0 | 38.864 | 67.624 | 0.4253 | 0.28564 | 3019100 | 2.9833 | 8.9 | 3.1435 | -205.76 | 3.4858 | 12.15 | 1.5866 | -205.76 | 64.008 | 0.080412 | 1.0604 | -2.9532 | -2.2658 | 0.92635 | 0.24405 | 0.05956 | 3.8759 | 1.5937 | 1.4015 | 58333000 | 128.39 | 0.030928 | -70.057 | 0.049484
15 | 70 | 79 | 160.6 | 71.249 | 231.85 | 0.68823 | 9 | 0 | 75 | 84 | 0.10714 | 23.932 | 0 | 39.769 | 63.7 | 0.37569 | 0.27475 | 2844200 | 2.9889 | 8.9333 | 3.1149 | -188.12 | 3.2664 | 10.669 | 1.7666 | -188.12 | 63.757 | 0.081443 | 1.052 | -2.9496 | -2.2792 | 0.9129 | 0.2241 | 0.05022 | 3.5563 | 1.9612 | 1.3806 | 57862000 | 128.39 | 0.030928 | -70.528 | 0.050515
15 | 71 | 80 | 158.86 | 67.312 | 226.17 | 0.67539 | 8 | 0 | 66 | 74 | 0.10811 | 22.283 | 0 | 36.043 | 58.326 | 0.38204 | 0.25789 | 2604500 | 2.5473 | 6.4889 | 2.1393 | -58.788 | 3.3268 | 11.067 | 1.7715 | -58.788 | 63.757 | 0.082474 | 1.0419 | -2.9584 | -2.2792 | 0.9129 | 0.22975 | 0.052787 | 3.6374 | 1.8689 | 1.3455 | 57773000 | 128.39 | 0.030928 | -70.617 | 0.051546
15 | 72 | 81 | 157.39 | 63.594 | 220.98 | 0.66388 | 8 | 0 | 63 | 71 | 0.11268 | 22.283 | 0 | 34.406 | 56.688 | 0.39307 | 0.25653 | 2531500 | 2.9981 | 8.9889 | 2.0228 | -499.7 | 3.5417 | 12.544 | 1.7769 | -499.7 | 63.384 | 0.083505 | 1.0587 | -2.9591 | -2.2792 | 0.9129 | 0.23177 | 0.053716 | 3.6618 | 1.8354 | 1.4218 | 59352000 | 128.39 | 0.030928 | -69.038 | 0.052577
15 | 73 | 82 | 156.54 | 62.014 | 218.55 | 0.65829 | 8 | 0 | 66 | 74 | 0.10811 | 22.283 | 0 | 35.901 | 58.184 | 0.38297 | 0.26622 | 2598700 | 3.2387 | 10.489 | 1.9241 | -235.15 | 3.5221 | 12.405 | 1.7959 | -235.15 | 62.239 | 0.084536 | 1.0574 | -2.9448 | -2.2792 | 0.9129 | 0.23563 | 0.055521 | 3.2852 | 1.8614 | 1.4484 | 60480000 | 128.39 | 0.030928 | -67.91 | 0.053608
15 | 74 | 83 | 156.32 | 62.482 | 218.8 | 0.6585 | 8 | 0 | 67 | 75 | 0.10667 | 22.283 | 0 | 36.948 | 59.231 | 0.3762 | 0.27071 | 2646000 | 3.3082 | 10.944 | 1.8806 | 5.8788 | 3.504 | 12.278 | 1.8323 | 5.8788 | 60.878 | 0.085567 | 1.0488 | -2.9456 | -2.2792 | 0.9129 | 0.23271 | 0.054154 | 3.328 | 1.8959 | 1.4716 | 60878000 | 128.39 | 0.030928 | -67.512 | 0.054639
15 | 75 | 84 | 156.8 | 64.401 | 221.2 | 0.66367 | 8 | 0 | 65 | 73 | 0.10959 | 22.283 | 0 | 35.788 | 58.071 | 0.38372 | 0.26253 | 2594600 | 3.2677 | 10.678 | 1.826 | 76.424 | 3.5444 | 12.563 | 1.7563 | 76.424 | 61.87 | 0.086598 | 1.0588 | -2.946 | -2.2792 | 0.9129 | 0.23772 | 0.056511 | 3.1986 | 1.8585 | 1.4575 | 61870000 | 128.39 | 0.030928 | -66.52 | 0.05567
15 | 76 | 85 | 157.79 | 66.835 | 224.62 | 0.67153 | 7 | 0 | 61 | 68 | 0.10294 | 16.358 | 0 | 34.037 | 50.395 | 0.32459 | 0.22435 | 2252100 | 3.5214 | 12.4 | 1.4148 | -105.82 | 3.4973 | 12.231 | 2.008 | -105.82 | 63.288 | 0.087629 | 1.0397 | -2.9602 | -2.2792 | 0.9129 | 0.21516 | 0.046292 | 3.6359 | 2.1451 | 1.411 | 63288000 | 128.39 | 0.030928 | -65.102 | 0.056701
15 | 77 | 86 | 159.07 | 67.623 | 226.7 | 0.67758 | 4 | 0 | 57 | 61 | 0.065574 | 8.6435 | 0 | 31.891 | 40.534 | 0.21324 | 0.1788 | 1811800 | 3.9285 | 15.433 | 1.3574 | -335.09 | 3.2054 | 10.274 | 2.6742 | -335.09 | 64.545 | 0.08866 | 1.029 | -2.9644 | -2.2792 | 0.9129 | 0.20773 | 0.043153 | 4.3398 | 2.093 | 1.5302 | 64545000 | 128.39 | 0.030928 | -63.845 | 0.057732
15 | 78 | 87 | 160.75 | 68.812 | 229.56 | 0.6857 | 5 | 0 | 66 | 71 | 0.070423 | 13.804 | 0 | 38.165 | 51.969 | 0.26562 | 0.22638 | 2323200 | 4.3063 | 18.544 | 1.5057 | -170.48 | 4.0256 | 16.206 | 2.3507 | -170.48 | 64.754 | 0.089691 | 1.0229 | -2.9549 | -2.2792 | 0.9129 | 0.21488 | 0.046173 | 4.0606 | 1.9936 | 1.565 | 64754000 | 128.39 | 0.030928 | -63.636 | 0.058763
15 | 79 | 88 | 162.68 | 72.331 | 235.02 | 0.69882 | 4 | 0 | 63 | 67 | 0.059701 | 12.91 | 0 | 36.67 | 49.58 | 0.26038 | 0.21097 | 2216800 | 4.0838 | 16.678 | 1.7079 | 76.424 | 3.7264 | 13.886 | 2.8541 | 76.424 | 64.754 | 0.090722 | 1.0021 | -2.9489 | -2.4225 | 0.76964 | 0.21308 | 0.045405 | 2.405 | 2.2138 | 1.5294 | 64594000 | 128.39 | 0.030928 | -63.796 | 0.059794
15 | 80 | 89 | 164.54 | 73.463 | 238.01 | 0.70748 | 3 | 0 | 60 | 63 | 0.047619 | 10.9 | 0 | 34.494 | 45.394 | 0.24012 | 0.19073 | 2029800 | 4.0291 | 16.233 | 1.8605 | 135.21 | 3.793 | 14.387 | 3.0565 | 135.21 | 64.754 | 0.091753 | 1.0209 | -2.9537 | -2.4225 | 0.76964 | 0.21356 | 0.045606 | 2.5087 | 2.16 | 1.4905 | 63713000 | 128.39 | 0.030928 | -64.677 | 0.060825
15 | 81 | 90 | 166.13 | 75.949 | 242.08 | 0.7176 | 3 | 0 | 61 | 64 | 0.046875 | 10.9 | 0 | 34.861 | 45.761 | 0.2382 | 0.18903 | 2046200 | 3.9777 | 15.822 | 1.9134 | -82.303 | 3.7791 | 14.282 | 3.061 | -82.303 | 64.754 | 0.092784 | 1.0025 | -2.9545 | -2.4225 | 0.76964 | 0.21609 | 0.046693 | 2.4627 | 2.1311 | 1.5325 | 64239000 | 128.39 | 0.030928 | -64.151 | 0.061856
15 | 82 | 91 | 167.52 | 77.799 | 245.32 | 0.72591 | 3 | 0 | 66 | 69 | 0.043478 | 10.9 | 0 | 37.231 | 48.131 | 0.22647 | 0.1962 | 2152200 | 3.6652 | 13.433 | 2.2089 | -335.09 | 3.5908 | 12.894 | 3.3103 | -335.09 | 65.045 | 0.093814 | 1.0547 | -2.9621 | -2.4225 | 0.76964 | 0.22793 | 0.051954 | 2.4238 | 1.9141 | 1.4536 | 65045000 | 128.39 | 0.030928 | -63.345 | 0.062886
15 | 83 | 92 | 168.89 | 79.17 | 248.06 | 0.73331 | 4 | 0 | 75 | 79 | 0.050633 | 13.349 | 0 | 42.967 | 56.316 | 0.23703 | 0.22703 | 2518000 | 5.7048 | 32.544 | 3.862 | 676.06 | 4.6782 | 21.886 | 2.3635 | 676.06 | 65.636 | 0.094845 | 1.0449 | -2.9437 | -2.4022 | 0.78991 | 0.23473 | 0.0551 | 2.4489 | 1.7525 | 1.4179 | 65636000 | 128.39 | 0.030928 | -62.754 | 0.063917
15 | 84 | 93 | 170.13 | 82.63 | 252.76 | 0.74398 | 6 | 0 | 76 | 82 | 0.073171 | 18.502 | 0 | 42.51 | 61.013 | 0.30325 | 0.24138 | 2727700 | 5.9029 | 34.844 | 3.207 | 1081.7 | 4.9314 | 24.318 | 1.7571 | 1081.7 | 65.636 | 0.095876 | 1.0053 | -2.9435 | -2.4022 | 0.78991 | 0.23442 | 0.054955 | 2.4926 | 1.7467 | 1.3736 | 65594000 | 128.39 | 0.030928 | -62.796 | 0.064948
15 | 85 | 94 | 170.77 | 87.106 | 257.87 | 0.75432 | 6 | 0 | 77 | 83 | 0.072289 | 18.502 | 0 | 41.943 | 60.445 | 0.3061 | 0.2344 | 2702200 | 5.8888 | 34.678 | 3.1684 | 993.52 | 4.9591 | 24.593 | 1.7494 | 993.52 | 65.636 | 0.096907 | 0.99273 | -2.9446 | -2.4022 | 0.78991 | 0.23669 | 0.056021 | 2.3979 | 1.7519 | 1.3747 | 63877000 | 128.39 | 0.030928 | -64.513 | 0.065979
15 | 86 | 95 | 170.67 | 90.484 | 261.15 | 0.76015 | 7 | 0 | 79 | 86 | 0.081395 | 25.536 | 0 | 43.071 | 68.607 | 0.37221 | 0.26271 | 3066600 | 5.6608 | 32.044 | 3.3812 | 529.09 | 4.8498 | 23.521 | 1.5553 | 529.09 | 65.636 | 0.097938 | 1.0092 | -2.9339 | -2.3324 | 0.85977 | 0.25118 | 0.063092 | 2.4312 | 1.7628 | 1.3689 | 63274000 | 128.39 | 0.030928 | -65.116 | 0.06701
15 | 87 | 96 | 170.22 | 92.659 | 262.88 | 0.76261 | 7 | 0 | 89 | 96 | 0.072917 | 25.536 | 0 | 48.097 | 73.633 | 0.3468 | 0.28011 | 3291000 | 5.0155 | 25.156 | 3.5746 | 164.61 | 4.3535 | 18.953 | 1.6133 | 164.61 | 65.636 | 0.098969 | 1.0224 | -2.9432 | -2.2906 | 0.90151 | 0.25786 | 0.066492 | 2.7507 | 1.6623 | 1.3942 | 62973000 | 128.39 | 0.030928 | -65.417 | 0.068041
15 | 88 | 97 | 169.64 | 93.619 | 263.26 | 0.76247 | 6 | 0 | 89 | 95 | 0.063158 | 20.376 | 0 | 46.118 | 66.493 | 0.30643 | 0.25258 | 2971200 | 4.9497 | 24.5 | 3.8539 | 511.45 | 3.9522 | 15.62 | 2.2549 | 511.45 | 65.636 | 0.1 | 1.033 | -2.9432 | -2.2906 | 0.90151 | 0.25261 | 0.063812 | 2.7498 | 1.7316 | 1.3427 | 62426000 | 128.39 | 0.030928 | -65.964 | 0.069072
15 | 89 | 98 | 168.71 | 94.476 | 263.18 | 0.76087 | 5 | 0 | 102 | 107 | 0.046729 | 21.147 | 0 | 52.385 | 73.532 | 0.28759 | 0.2794 | 3284800 | 5.6774 | 32.233 | 2.2424 | 852.42 | 4.8044 | 23.082 | 1.8259 | 852.42 | 65.636 | 0.10103 | 0.98168 | -2.9584 | -2.2906 | 0.90151 | 0.23663 | 0.055996 | 3.3919 | 1.7927 | 1.3675 | 59522000 | 128.39 | 0.030928 | -68.868 | 0.070102
15 | 90 | 99 | 167.08 | 92.644 | 259.72 | 0.75203 | 5 | 0 | 102 | 107 | 0.046729 | 21.147 | 0 | 52.639 | 73.786 | 0.2866 | 0.2841 | 3295900 | 5.6774 | 32.233 | 2.2424 | 182.24 | 4.7743 | 22.794 | 1.8269 | 182.24 | 65.636 | 0.10206 | 0.95718 | -2.9633 | -2.2906 | 0.90151 | 0.23731 | 0.056315 | 3.5016 | 1.7624 | 1.3377 | 57324000 | 128.39 | 0.030928 | -71.066 | 0.071132
15 | 91 | 100 | 164.72 | 87.681 | 252.4 | 0.73504 | 5 | 0 | 102 | 107 | 0.046729 | 21.147 | 0 | 51.704 | 72.851 | 0.29027 | 0.28863 | 3254000 | 5.6774 | 32.233 | 2.2424 | -487.94 | 4.868 | 23.697 | 1.8039 | -487.94 | 65.636 | 0.10309 | 0.9597 | -2.966 | -2.2906 | 0.90151 | 0.23793 | 0.056608 | 3.514 | 1.7524 | 1.3202 | 55909000 | 128.39 | 0.030928 | -72.481 | 0.072162

## 20mpa
Confining Pressure | First File | End File | Input Energy from S1 (J) | Input Energy from S3 (J) | Total Input Energy (J) | Input Energy (MJ/m2) | Number of Shear MC | Number of Tensile Shear MC | Number of Tensile MC | Total Microcracks | Shear microcrack fraction | Energy of Shear (J) | Energy of Tensile-Shear (J) | Energy of Tensile (J) | Total Energy (J) | Shear Energy Fraction | Total Input Energy (J/m2) |  | Microcracking Std. Deviation | Microcracking Variance | Microcracking Kurtosis | Microcracking Rate | Fracture Energy Std. Deviation | Fracture Energy Variance | Fracture Energy Kurtosis | Fracture Energy Rate | Peak S1 (Mpa) | Max Axial Strain | D-value | Average Moment | Max Moment | Moment Difference | Moment Std. Deviation | Moment Variance | Moment Kurtosis | b-value | D-value | S1(pa) | S1 at failure(Mpa) | Strain at failure (Mpa) | Stress to Failure (Mpa) | Strain to Failure (Mpa)
20 | 1 | 10 | 103.85 | 34.918 | 138.77 | 0.42183 | 0 | 0 | 0 | 0 | 0 | 0 | 0 | 0 | 0 | 0 | 0 | 0 | 0 | 0 | 0 | 0 | 0 | 0 | 0 | 0 | 57.189 | 0.010309 | 0 | 0 | 0 | 0 | 0 | 0 | 0 | 0 | 0 | 57189000 | 138.51 | 0.03299 | -81.321 | -0.022681
20 | 2 | 11 | 114.1 | 36.716 | 150.81 | 0.46085 | 0 | 0 | 0 | 0 | 0 | 0 | 0 | 0 | 0 | 0 | 0 | 0 | 0 | 0 | 0 | 0 | 0 | 0 | 0 | 0 | 60.975 | 0.01134 | 0 | 0 | 0 | 0 | 0 | 0 | 0 | 0 | 0 | 60975000 | 138.51 | 0.03299 | -77.535 | -0.02165
20 | 3 | 12 | 124.17 | 37.925 | 162.09 | 0.49829 | 0 | 0 | 0 | 0 | 0 | 0 | 0 | 0 | 0 | 0 | 0 | 0 | 0 | 0 | 0 | 0 | 0 | 0 | 0 | 0 | 64.512 | 0.012371 | 0 | 0 | 0 | 0 | 0 | 0 | 0 | 0 | 0 | 64512000 | 138.51 | 0.03299 | -73.998 | -0.020619
20 | 4 | 13 | 134.19 | 38.372 | 172.57 | 0.53435 | 0 | 0 | 0 | 0 | 0 | 0 | 0 | 0 | 0 | 0 | 0 | 0 | 0 | 0 | 0 | 0 | 0 | 0 | 0 | 0 | 67.954 | 0.013402 | 0 | 0 | 0 | 0 | 0 | 0 | 0 | 0 | 0 | 67954000 | 138.51 | 0.03299 | -70.556 | -0.019588
20 | 5 | 14 | 144.27 | 38.233 | 182.5 | 0.56962 | 0 | 0 | 0 | 0 | 0 | 0 | 0 | 0 | 0 | 0 | 0 | 0 | 0 | 0 | 0 | 0 | 0 | 0 | 0 | 0 | 71.961 | 0.014433 | 0 | 0 | 0 | 0 | 0 | 0 | 0 | 0 | 0 | 71961000 | 138.51 | 0.03299 | -66.549 | -0.018557
20 | 6 | 15 | 154.5 | 37.889 | 192.39 | 0.6051 | 0 | 0 | 0 | 0 | 0 | 0 | 0 | 0 | 0 | 0 | 0 | 0 | 0 | 0 | 0 | 0 | 0 | 0 | 0 | 0 | 75.974 | 0.015464 | 0 | 0 | 0 | 0 | 0 | 0 | 0 | 0 | 0 | 75974000 | 138.51 | 0.03299 | -62.536 | -0.017526
20 | 7 | 16 | 164.87 | 37.581 | 202.46 | 0.64113 | 0 | 0 | 0 | 0 | 0 | 0 | 0 | 0 | 0 | 0 | 0 | 0 | 0 | 0 | 0 | 0 | 0 | 0 | 0 | 0 | 80.056 | 0.016495 | 0 | 0 | 0 | 0 | 0 | 0 | 0 | 0 | 0 | 80056000 | 138.51 | 0.03299 | -58.454 | -0.016495
20 | 8 | 17 | 175.38 | 36.789 | 212.17 | 0.67684 | 0 | 0 | 0 | 0 | 0 | 0 | 0 | 0 | 0 | 0 | 0 | 0 | 0 | 0 | 0 | 0 | 0 | 0 | 0 | 0 | 84.96 | 0.017526 | 0 | 0 | 0 | 0 | 0 | 0 | 0 | 0 | 0 | 84960000 | 138.51 | 0.03299 | -53.55 | -0.015464
20 | 9 | 18 | 186.12 | 36.849 | 222.97 | 0.71478 | 1 | 0 | 0 | 1 | 1 | 2.064 | 0 | 0 | 2.064 | 1 | 0.0092568 | 94794 | 0.31623 | 0.1 | 8.1111 | 52.909 | 0.65268 | 0.426 | 8.1111 | 52.909 | 89.96 | 0.018557 | 0 | -2.6416 | -2.6416 | 0 | 0 | 0 | 0 | 0 | 0 | 89960000 | 138.51 | 0.03299 | -48.55 | -0.014433
20 | 10 | 19 | 197.05 | 36.085 | 233.14 | 0.75206 | 1 | 0 | 1 | 2 | 0.5 | 2.064 | 0 | 0.36641 | 2.4304 | 0.84924 | 0.010425 | 111630 | 0.42164 | 0.17778 | 3.25 | 94.061 | 0.65009 | 0.42262 | 7.6191 | 94.061 | 94.633 | 0.019588 | 1 | -2.6416 | -2.6416 | 0 | 0 | 0 | 0 | 0 | 0 | 94633000 | 138.51 | 0.03299 | -43.877 | -0.013402
20 | 11 | 20 | 208.17 | 35.663 | 243.83 | 0.79053 | 2 | 0 | 1 | 3 | 0.66667 | 5.1245 | 0 | 0.36641 | 5.4909 | 0.93327 | 0.02252 | 252390 | 0.48305 | 0.23333 | 1.7619 | 123.45 | 1.0927 | 1.194 | 3.9563 | 123.45 | 99.366 | 0.020619 | -7.6934e-17 | -2.6081 | -2.5745 | 0.067083 | 0.047435 | 0.00225 | 1 | 0.26391 | 1 | 99366000 | 138.51 | 0.03299 | -39.144 | -0.012371
20 | 12 | 21 | 219.56 | 35.075 | 254.63 | 0.8297 | 3 | 0 | 1 | 4 | 0.75 | 7.1318 | 0 | 0.36641 | 7.4982 | 0.95113 | 0.029447 | 344770 | 0.5164 | 0.26667 | 1.1667 | 141.09 | 1.1628 | 1.352 | 2.4254 | 141.09 | 103.86 | 0.021649 | 0.56063 | -2.6378 | -2.5745 | 0.12273 | 0.061456 | 0.0037768 | 1.5 | 3.7037 | 1.48 | 103860000 | 138.51 | 0.03299 | -34.65 | -0.011341
20 | 13 | 22 | 231.25 | 34.695 | 265.95 | 0.87027 | 3 | 0 | 1 | 4 | 0.75 | 7.1318 | 0 | 0.36641 | 7.4982 | 0.95113 | 0.028194 | 344770 | 0.5164 | 0.26667 | 1.1667 | 94.061 | 1.1628 | 1.352 | 2.4254 | 94.061 | 108.4 | 0.02268 | 0.56063 | -2.6378 | -2.5745 | 0.12273 | 0.061456 | 0.0037768 | 1.5 | 3.7037 | 1.73 | 108400000 | 138.51 | 0.03299 | -30.11 | -0.01031
20 | 14 | 23 | 243.22 | 35.17 | 278.39 | 0.91319 | 6 | 0 | 1 | 7 | 0.85714 | 14.224 | 0 | 0.36641 | 14.591 | 0.97489 | 0.052412 | 671660 | 0.94868 | 0.9 | 4.4531 | 205.76 | 2.2805 | 5.2006 | 4.7384 | 205.76 | 113.16 | 0.023711 | 0.93142 | -2.6438 | -2.5745 | 0.12273 | 0.040422 | 0.0016339 | 2.8169 | 2.1527 | 1.643 | 113160000 | 138.51 | 0.03299 | -25.35 | -0.009279
20 | 15 | 24 | 255.4 | 36.363 | 291.76 | 0.95804 | 8 | 0 | 1 | 9 | 0.88889 | 18.838 | 0 | 0.36641 | 19.204 | 0.98092 | 0.065823 | 884420 | 0.99443 | 0.98889 | 2.9715 | 229.27 | 2.4152 | 5.8332 | 3.012 | 229.27 | 117.86 | 0.024742 | 1.2732 | -2.6471 | -2.5745 | 0.12273 | 0.034696 | 0.0012038 | 3.8464 | 1.7391 | 1.78 | 117860000 | 138.51 | 0.03299 | -20.65 | -0.008248
20 | 16 | 25 | 267.66 | 38.71 | 306.37 | 1.0051 | 18 | 0 | 3 | 21 | 0.85714 | 45.384 | 0 | 1.2417 | 46.625 | 0.97337 | 0.15219 | 2149700 | 3.604 | 12.989 | 7.0768 | 758.36 | 8.326 | 69.322 | 6.9407 | 758.36 | 121.83 | 0.025773 | 1.2229 | -2.5966 | -2.2413 | 0.6975 | 0.16229 | 0.026338 | 3.6234 | 2.0366 | 1.755 | 121830000 | 138.51 | 0.03299 | -16.68 | -0.007217
20 | 17 | 26 | 279.78 | 42.716 | 322.5 | 1.0544 | 34 | 0 | 5 | 39 | 0.87179 | 88.69 | 0 | 2.2595 | 90.949 | 0.97516 | 0.28202 | 4195900 | 6.0818 | 36.989 | 4.0235 | 1463.8 | 14.828 | 219.86 | 4.289 | 1463.8 | 125.92 | 0.026804 | 1.3022 | -2.5351 | -2.1584 | 0.78033 | 0.17981 | 0.032333 | 2.7404 | 1.8451 | 1.837 | 125920000 | 138.51 | 0.03299 | -12.59 | -0.006186
20 | 18 | 27 | 291.68 | 45.655 | 337.33 | 1.1012 | 47 | 0 | 12 | 59 | 0.79661 | 125.15 | 0 | 5.6793 | 130.83 | 0.95659 | 0.38783 | 6037500 | 7.7237 | 59.656 | 2.2953 | 2063.5 | 17.271 | 298.29 | 2.2369 | 2063.5 | 130.19 | 0.027835 | 1.338 | -2.5682 | -2.1584 | 0.93813 | 0.21183 | 0.044873 | 3.5191 | 1.5121 | 1.8226 | 130190000 | 138.51 | 0.03299 | -8.32 | -0.005155
20 | 19 | 28 | 303.3 | 52.354 | 355.66 | 1.1533 | 74 | 0 | 28 | 102 | 0.72549 | 200.68 | 0 | 13.078 | 213.76 | 0.93882 | 0.60102 | 9868200 | 14.062 | 197.73 | 4.2868 | 3762.4 | 27.981 | 782.93 | 3.535 | 3762.4 | 133.72 | 0.028866 | 1.2725 | -2.5632 | -2.1367 | 1.0555 | 0.23068 | 0.053212 | 3.3231 | 1.2749 | 1.8388 | 133720000 | 138.51 | 0.03299 | -4.79 | -0.004124
20 | 20 | 29 | 314.1 | 63.014 | 377.11 | 1.209 | 99 | 0 | 60 | 159 | 0.62264 | 284.27 | 0 | 30.282 | 314.55 | 0.90373 | 0.8341 | 14523000 | 20.152 | 406.1 | 2.9891 | 5696.5 | 36.446 | 1328.3 | 2.4566 | 5696.5 | 133.95 | 0.029897 | 1.1971 | -2.5678 | -2.0365 | 1.1557 | 0.2576 | 0.066357 | 2.9179 | 1.2535 | 1.4253 | 133950000 | 138.51 | 0.03299 | -4.56 | -0.003093
20 | 21 | 30 | 323.82 | 76.155 | 399.98 | 1.2651 | 123 | 0 | 88 | 211 | 0.58294 | 360.83 | 0 | 44.547 | 405.37 | 0.89011 | 1.0135 | 18715000 | 22.457 | 504.32 | 1.8316 | 6695.9 | 39.751 | 1580.1 | 1.6497 | 6695.9 | 135.62 | 0.030928 | 1.2196 | -2.5544 | -2.0365 | 1.1557 | 0.26096 | 0.068101 | 2.9859 | 1.2413 | 1.4429 | 135620000 | 138.51 | 0.03299 | -2.89 | -0.002062
20 | 22 | 31 | 332.68 | 88.608 | 421.29 | 1.317 | 144 | 0 | 131 | 275 | 0.52364 | 433.38 | 0 | 67.539 | 500.92 | 0.86517 | 1.189 | 23124000 | 25.061 | 628.06 | 1.491 | 7718.8 | 40.926 | 1674.9 | 1.3777 | 7718.8 | 137.11 | 0.031959 | 1.2367 | -2.5444 | -2.0365 | 1.1557 | 0.2528 | 0.063906 | 3.0944 | 1.2525 | 1.4638 | 137110000 | 138.51 | 0.03299 | -1.4 | -0.001031
20 | 23 | 32 | 340.61 | 104.48 | 445.09 | 1.3714 | 185 | 0 | 163 | 348 | 0.53161 | 572.61 | 0 | 83.92 | 656.53 | 0.87218 | 1.4751 | 30300000 | 26.737 | 714.84 | 1.4365 | 8347.9 | 48.623 | 2364.2 | 2.1494 | 8347.9 | 138.51 | 0.03299 | 1.2787 | -2.5404 | -2.0365 | 1.1557 | 0.24927 | 0.062136 | 3.0818 | 1.2605 | 1.4902 | 138510000 | 138.51 | 0.03299 | 0 | 0
20 | 24 | 33 | 347.29 | 122.43 | 469.72 | 1.4249 | 214 | 0 | 209 | 423 | 0.50591 | 674.33 | 0 | 109.2 | 783.53 | 0.86063 | 1.6681 | 36151000 | 27.338 | 747.34 | 1.5315 | 8577.2 | 48.213 | 2324.4 | 1.9554 | 8577.2 | 138.51 | 0.034021 | 1.3002 | -2.5293 | -1.9976 | 1.1945 | 0.2612 | 0.068224 | 3.1485 | 1.3157 | 1.5168 | 138150000 | 138.51 | 0.03299 | -0.36 | 0.001031
20 | 25 | 34 | 352.21 | 145.22 | 497.43 | 1.4803 | 246 | 0 | 256 | 502 | 0.49004 | 788.3 | 0 | 133.4 | 921.7 | 0.85526 | 1.8529 | 42508000 | 25.767 | 663.96 | 1.6402 | 8018.7 | 44.378 | 1969.4 | 1.7875 | 8018.7 | 138.51 | 0.035052 | 1.3092 | -2.5416 | -1.9976 | 1.1945 | 0.27148 | 0.0737 | 3.0546 | 1.3567 | 1.5771 | 135070000 | 138.51 | 0.03299 | -3.44 | 0.002062
20 | 26 | 35 | 355.7 | 164.34 | 520.04 | 1.5246 | 256 | 0 | 299 | 555 | 0.46126 | 812.89 | 0 | 154.1 | 966.99 | 0.84064 | 1.8595 | 44585000 | 22.247 | 494.94 | 2.2036 | 6331.5 | 39.024 | 1522.9 | 1.9596 | 6331.5 | 138.51 | 0.036082 | 1.3103 | -2.5639 | -1.9976 | 1.1945 | 0.28695 | 0.082341 | 2.8077 | 1.4705 | 1.5918 | 136490000 | 138.51 | 0.03299 | -2.02 | 0.003092
20 | 27 | 36 | 358.04 | 184.1 | 542.14 | 1.566 | 254 | 0 | 360 | 614 | 0.41368 | 828.75 | 0 | 186.92 | 1015.7 | 0.81597 | 1.8734 | 46807000 | 18.745 | 351.38 | 3.3354 | 5044 | 34.543 | 1193.3 | 2.4101 | 5044 | 138.51 | 0.037113 | 1.2816 | -2.586 | -1.9976 | 1.1945 | 0.29796 | 0.08878 | 2.5394 | 1.4874 | 1.5826 | 135560000 | 138.51 | 0.03299 | -2.95 | 0.004123
20 | 28 | 37 | 359.03 | 201.95 | 560.98 | 1.5995 | 257 | 0 | 382 | 639 | 0.40219 | 843.23 | 0 | 199.86 | 1043.1 | 0.8084 | 1.8594 | 48051000 | 13.56 | 183.88 | 1.6836 | 1499.1 | 29.876 | 892.56 | 2.0066 | 1499.1 | 138.51 | 0.038144 | 1.2726 | -2.581 | -1.9976 | 1.1945 | 0.29753 | 0.088523 | 2.5318 | 1.4626 | 1.5623 | 135140000 | 138.51 | 0.03299 | -3.37 | 0.005154
20 | 29 | 38 | 359.03 | 214.69 | 573.71 | 1.6211 | 248 | 0 | 419 | 667 | 0.37181 | 831.32 | 0 | 221.05 | 1052.4 | 0.78995 | 1.8343 | 48441000 | 11.767 | 138.46 | 2.1539 | 640.79 | 29.348 | 861.32 | 2.0583 | 640.79 | 138.51 | 0.039175 | 1.2787 | -2.5881 | -1.8953 | 1.2968 | 0.30437 | 0.092643 | 2.4946 | 1.7132 | 1.5455 | 132490000 | 138.51 | 0.03299 | -6.02 | 0.006185
20 | 30 | 39 | 358.24 | 227.21 | 585.45 | 1.6396 | 239 | 0 | 450 | 689 | 0.34688 | 803.91 | 0 | 238.07 | 1042 | 0.77152 | 1.7798 | 47920000 | 12.013 | 144.32 | 2.6009 | 781.88 | 29.69 | 881.51 | 2.0512 | 781.88 | 138.51 | 0.040206 | 1.2643 | -2.6034 | -1.8953 | 1.2968 | 0.30441 | 0.092665 | 2.4159 | 1.7579 | 1.5228 | 131690000 | 138.51 | 0.03299 | -6.82 | 0.007216
20 | 31 | 40 | 356.37 | 241.8 | 598.18 | 1.6578 | 236 | 0 | 489 | 725 | 0.32552 | 804.84 | 0 | 261.04 | 1065.9 | 0.75509 | 1.7819 | 48962000 | 12.113 | 146.72 | 3.7969 | 817.15 | 29.729 | 883.83 | 1.8818 | 817.15 | 138.51 | 0.041237 | 1.2567 | -2.6234 | -1.8953 | 1.2968 | 0.30752 | 0.094569 | 2.282 | 1.7898 | 1.5252 | 128320000 | 138.51 | 0.03299 | -10.19 | 0.008247
20 | 32 | 41 | 353.04 | 255.77 | 608.82 | 1.6699 | 230 | 0 | 493 | 723 | 0.31812 | 787.33 | 0 | 266.13 | 1053.5 | 0.74737 | 1.7303 | 48339000 | 12.266 | 150.46 | 3.5687 | -170.48 | 30.401 | 924.21 | 1.8119 | -170.48 | 138.51 | 0.042268 | 1.2434 | -2.6354 | -1.8953 | 1.2968 | 0.31153 | 0.097049 | 2.2087 | 1.7796 | 1.539 | 124580000 | 138.51 | 0.03299 | -13.93 | 0.009278
20 | 33 | 42 | 348.46 | 270.47 | 618.92 | 1.6789 | 196 | 0 | 524 | 720 | 0.27222 | 673.49 | 0 | 282.26 | 955.75 | 0.70467 | 1.5442 | 43795000 | 12.284 | 150.89 | 3.4515 | -246.91 | 28.063 | 787.51 | 2.0605 | -246.91 | 138.15 | 0.043299 | 1.21 | -2.67 | -1.8953 | 1.2968 | 0.32191 | 0.10363 | 2.0412 | 1.779 | 1.5104 | 120760000 | 138.51 | 0.03299 | -17.75 | 0.010309
20 | 34 | 43 | 343.37 | 275.04 | 618.4 | 1.6691 | 174 | 0 | 514 | 688 | 0.25291 | 597.78 | 0 | 273.89 | 871.67 | 0.68579 | 1.4095 | 39887000 | 14.513 | 210.62 | 2.2304 | -1234.5 | 27.834 | 774.75 | 2.7331 | -1234.5 | 136.49 | 0.04433 | 1.1868 | -2.699 | -1.8953 | 1.2968 | 0.31226 | 0.097504 | 2.0249 | 1.9534 | 1.498 | 117730000 | 138.51 | 0.03299 | -20.78 | 0.01134
20 | 35 | 44 | 337.53 | 278.5 | 616.03 | 1.6549 | 153 | 0 | 509 | 662 | 0.23112 | 523.64 | 0 | 271.63 | 795.27 | 0.65844 | 1.291 | 36326000 | 14.413 | 207.73 | 2.0192 | -1175.8 | 20.352 | 414.19 | 2.3534 | -1175.8 | 136.49 | 0.045361 | 1.1722 | -2.711 | -1.8953 | 1.2968 | 0.31492 | 0.099172 | 1.9833 | 1.9353 | 1.4768 | 113990000 | 138.51 | 0.03299 | -24.52 | 0.012371
20 | 36 | 45 | 330.59 | 280.57 | 611.16 | 1.6344 | 143 | 0 | 504 | 647 | 0.22102 | 513.15 | 0 | 271.24 | 784.39 | 0.6542 | 1.2834 | 35782000 | 15.305 | 234.23 | 1.7066 | -2110.5 | 21.037 | 442.54 | 2.1888 | -2110.5 | 135.56 | 0.046392 | 1.177 | -2.7012 | -1.8953 | 1.2968 | 0.31516 | 0.099328 | 2.0053 | 1.9029 | 1.4709 | 110750000 | 138.51 | 0.03299 | -27.76 | 0.013402
20 | 37 | 46 | 323.13 | 279.96 | 603.09 | 1.6076 | 139 | 0 | 468 | 607 | 0.229 | 485.38 | 0 | 252.21 | 737.59 | 0.65807 | 1.223 | 33601000 | 16.879 | 284.9 | 1.8877 | -2780.7 | 22.586 | 510.13 | 2.3797 | -2780.7 | 135.14 | 0.047423 | 1.1767 | -2.6985 | -1.8953 | 1.2968 | 0.31519 | 0.099343 | 2.0255 | 1.8867 | 1.4564 | 109030000 | 138.51 | 0.03299 | -29.48 | 0.014433
20 | 38 | 47 | 315.44 | 280.95 | 596.39 | 1.5827 | 135 | 0 | 489 | 624 | 0.21635 | 486.63 | 0 | 260.64 | 747.27 | 0.65121 | 1.253 | 33990000 | 15.953 | 254.49 | 2.1419 | -3727.2 | 22.485 | 505.6 | 2.3219 | -3727.2 | 132.49 | 0.048454 | 1.1607 | -2.726 | -1.8953 | 1.2968 | 0.31977 | 0.10226 | 1.9955 | 1.9104 | 1.4665 | 106140000 | 138.51 | 0.03299 | -32.37 | 0.015464
20 | 39 | 48 | 307.54 | 278.11 | 585.65 | 1.5506 | 121 | 0 | 458 | 579 | 0.20898 | 441.61 | 0 | 243.81 | 685.42 | 0.6443 | 1.1704 | 31135000 | 19 | 360.99 | 2.2007 | -4979.3 | 24.889 | 619.47 | 2.6659 | -4979.3 | 131.69 | 0.049485 | 1.1561 | -2.7396 | -2.105 | 1.0872 | 0.31459 | 0.098967 | 1.9602 | 1.329 | 1.4677 | 104160000 | 138.51 | 0.03299 | -34.35 | 0.016495
20 | 40 | 49 | 299.71 | 272.14 | 571.85 | 1.5134 | 110 | 0 | 422 | 532 | 0.20677 | 398.62 | 0 | 225.17 | 623.79 | 0.63903 | 1.0908 | 28298000 | 18.737 | 351.07 | 2.451 | -4867.6 | 26.359 | 694.77 | 3.031 | -4867.6 | 128.32 | 0.050515 | 1.1546 | -2.7541 | -2.105 | 1.0872 | 0.31285 | 0.097875 | 2.0043 | 1.3754 | 1.4613 | 102400000 | 138.51 | 0.03299 | -36.11 | 0.017525
20 | 41 | 50 | 292.17 | 262.79 | 554.96 | 1.4716 | 94 | 0 | 393 | 487 | 0.19302 | 337.88 | 0 | 207.31 | 545.19 | 0.61975 | 0.98239 | 24684000 | 13.985 | 195.57 | 1.8796 | -3039.3 | 18.572 | 344.91 | 1.9395 | -3039.3 | 124.58 | 0.051546 | 1.1784 | -2.7677 | -2.105 | 1.0872 | 0.3137 | 0.098409 | 2.0366 | 1.3756 | 1.4686 | 99070000 | 138.51 | 0.03299 | -39.44 | 0.018556
20 | 42 | 51 | 284.93 | 249.68 | 534.61 | 1.4245 | 84 | 0 | 392 | 476 | 0.17647 | 306.71 | 0 | 202.89 | 509.6 | 0.60187 | 0.95322 | 23032000 | 13.142 | 172.71 | 2.2204 | -1940 | 15.148 | 229.47 | 2.1001 | -1940 | 120.76 | 0.052577 | 1.1636 | -2.7888 | -2.105 | 1.0872 | 0.30832 | 0.09506 | 2.1631 | 1.4077 | 1.4752 | 96862000 | 138.51 | 0.03299 | -41.648 | 0.019587
20 | 43 | 52 | 278.28 | 240.17 | 518.45 | 1.3855 | 79 | 0 | 357 | 436 | 0.18119 | 289.45 | 0 | 185.83 | 475.28 | 0.609 | 0.91674 | 21458000 | 11.559 | 133.6 | 1.8182 | -1422.7 | 17.155 | 294.28 | 2.0251 | -1422.7 | 117.73 | 0.053608 | 1.161 | -2.776 | -2.105 | 1.0872 | 0.30794 | 0.094825 | 2.1862 | 1.368 | 1.4697 | 96283000 | 138.51 | 0.03299 | -42.227 | 0.020618
20 | 44 | 53 | 272.43 | 233.6 | 506.02 | 1.3542 | 72 | 0 | 341 | 413 | 0.17433 | 263.63 | 0 | 179.12 | 442.75 | 0.59544 | 0.87495 | 19972000 | 13.2 | 174.23 | 1.6799 | -2357.4 | 19.549 | 382.18 | 1.9025 | -2357.4 | 113.99 | 0.054639 | 1.1748 | -2.7816 | -2.105 | 1.0872 | 0.30893 | 0.095437 | 2.1387 | 1.4069 | 1.4761 | 95470000 | 138.51 | 0.03299 | -43.04 | 0.021649
20 | 45 | 54 | 267.32 | 227.36 | 494.67 | 1.326 | 62 | 0 | 319 | 381 | 0.16273 | 228.76 | 0 | 167.37 | 396.13 | 0.57749 | 0.80078 | 17849000 | 13.387 | 179.21 | 1.9567 | -2439.7 | 19.246 | 370.42 | 2.4122 | -2439.7 | 110.75 | 0.05567 | 1.1816 | -2.7986 | -2.105 | 1.0872 | 0.30048 | 0.090287 | 2.3543 | 1.4325 | 1.4996 | 94417000 | 138.51 | 0.03299 | -44.093 | 0.02268
20 | 46 | 55 | 262.71 | 221.1 | 483.8 | 1.2996 | 54 | 0 | 304 | 358 | 0.15084 | 196.11 | 0 | 158.47 | 354.57 | 0.55308 | 0.73289 | 15959000 | 13.088 | 171.29 | 2.573 | -2257.5 | 18.385 | 337.99 | 3.5295 | -2257.5 | 109.03 | 0.056701 | 1.1687 | -2.8289 | -2.1148 | 1.0773 | 0.29119 | 0.08479 | 2.4025 | 1.6057 | 1.5275 | 93892000 | 138.51 | 0.03299 | -44.618 | 0.023711
20 | 47 | 56 | 258.21 | 214.47 | 472.68 | 1.2729 | 48 | 0 | 301 | 349 | 0.13754 | 178.67 | 0 | 157.19 | 335.86 | 0.53197 | 0.71054 | 15101000 | 13.304 | 176.99 | 2.6897 | -2592.5 | 18.12 | 328.33 | 4.3053 | -2592.5 | 106.14 | 0.057732 | 1.1649 | -2.8331 | -2.1148 | 1.0773 | 0.28333 | 0.080276 | 2.4267 | 1.6938 | 1.5569 | 90586000 | 138.51 | 0.03299 | -47.924 | 0.024742
20 | 48 | 57 | 253.26 | 210.04 | 463.31 | 1.2484 | 44 | 0 | 298 | 342 | 0.12865 | 156.68 | 0 | 155.67 | 312.34 | 0.50162 | 0.67416 | 14016000 | 11.821 | 139.73 | 2.1208 | 223.39 | 12.524 | 156.84 | 2.1663 | 223.39 | 104.16 | 0.058763 | 1.1846 | -2.8298 | -2.1148 | 1.0773 | 0.28017 | 0.078494 | 2.382 | 1.7686 | 1.5712 | 85953000 | 138.51 | 0.03299 | -52.557 | 0.025773
20 | 49 | 58 | 247.44 | 207.84 | 455.28 | 1.2246 | 44 | 0 | 299 | 343 | 0.12828 | 154.35 | 0 | 156.03 | 310.38 | 0.49729 | 0.68174 | 13915000 | 11.757 | 138.23 | 2.1292 | -570.24 | 12.518 | 156.71 | 2.2177 | -570.24 | 102.4 | 0.059794 | 1.1797 | -2.8352 | -2.1836 | 1.0085 | 0.28015 | 0.078482 | 2.2469 | 1.634 | 1.5786 | 80855000 | 138.51 | 0.03299 | -57.655 | 0.026804
20 | 50 | 59 | 241.28 | 200.85 | 442.13 | 1.1914 | 41 | 0 | 290 | 331 | 0.12387 | 148.53 | 0 | 150.3 | 298.83 | 0.49705 | 0.67588 | 13388000 | 12.494 | 156.1 | 2.1118 | -1358 | 13.225 | 174.91 | 2.1511 | -1358 | 99.07 | 0.060825 | 1.172 | -2.8405 | -2.1836 | 1.0085 | 0.2822 | 0.079637 | 2.2868 | 1.6005 | 1.571 | 78625000 | 138.51 | 0.03299 | -59.885 | 0.027835
20 | 51 | 60 | 235.25 | 192.21 | 427.46 | 1.1557 | 36 | 0 | 268 | 304 | 0.11842 | 131.27 | 0 | 140.19 | 271.46 | 0.48357 | 0.63507 | 12153000 | 12.791 | 163.6 | 2.9066 | -1505 | 13.902 | 193.28 | 2.6737 | -1505 | 96.862 | 0.061856 | 1.1328 | -2.858 | -2.1836 | 1.0085 | 0.26846 | 0.072073 | 2.5754 | 1.6765 | 1.538 | 76147000 | 138.51 | 0.03299 | -62.363 | 0.028866
20 | 52 | 61 | 228.93 | 182.01 | 410.94 | 1.1163 | 31 | 0 | 246 | 277 | 0.11191 | 108.85 | 0 | 130.23 | 239.08 | 0.45528 | 0.58178 | 10693000 | 10.339 | 106.9 | 6.1756 | -393.88 | 11.705 | 137 | 5.2119 | -393.88 | 96.283 | 0.062887 | 1.1244 | -2.8484 | -2.1836 | 1.0085 | 0.2687 | 0.072202 | 2.512 | 1.6743 | 1.5618 | 73854000 | 138.51 | 0.03299 | -64.656 | 0.029897
20 | 53 | 62 | 222.6 | 171.24 | 393.83 | 1.0759 | 32 | 0 | 232 | 264 | 0.12121 | 107.87 | 0 | 122.49 | 230.36 | 0.46827 | 0.58491 | 10297000 | 10.824 | 117.16 | 6.1687 | -811.27 | 12.051 | 145.23 | 5.1759 | -811.27 | 95.47 | 0.063918 | 1.1417 | -2.8599 | -2.1836 | 1.0085 | 0.26807 | 0.071861 | 2.4938 | 1.7747 | 1.5707 | 74691000 | 138.51 | 0.03299 | -63.819 | 0.030928
20 | 54 | 63 | 216.54 | 161.75 | 378.28 | 1.0387 | 29 | 0 | 228 | 257 | 0.11284 | 100.59 | 0 | 120.88 | 221.47 | 0.45418 | 0.58545 | 9896600 | 11.285 | 127.34 | 5.77 | -1581.4 | 12.811 | 164.11 | 4.6601 | -1581.4 | 94.417 | 0.064948 | 1.1235 | -2.8826 | -2.1836 | 1.0085 | 0.26402 | 0.069705 | 2.8274 | 1.7573 | 1.5332 | 73849000 | 138.51 | 0.03299 | -64.661 | 0.031958
20 | 55 | 64 | 210.56 | 152.55 | 363.1 | 1.0022 | 27 | 0 | 217 | 244 | 0.11066 | 96.027 | 0 | 114.27 | 210.3 | 0.45663 | 0.57916 | 9394400 | 12.331 | 152.04 | 4.9733 | -2586.7 | 13.509 | 182.5 | 4.349 | -2586.7 | 93.892 | 0.065979 | 1.123 | -2.8823 | -2.1836 | 1.0085 | 0.25872 | 0.066937 | 2.828 | 1.8425 | 1.5289 | 73681000 | 138.51 | 0.03299 | -64.829 | 0.032989
20 | 56 | 65 | 205.3 | 142.57 | 347.88 | 0.96686 | 26 | 0 | 211 | 237 | 0.1097 | 89.806 | 0 | 111.42 | 201.23 | 0.44629 | 0.57844 | 8986500 | 12.365 | 152.9 | 5.2992 | -2651.3 | 13.866 | 192.25 | 4.3338 | -2651.3 | 90.585 | 0.06701 | 1.0933 | -2.8902 | -2.1836 | 1.0085 | 0.25245 | 0.063732 | 3.0944 | 1.8503 | 1.4975 | 74933000 | 138.51 | 0.03299 | -63.577 | 0.03402
20 | 57 | 66 | 201.4 | 132.22 | 333.61 | 0.93561 | 22 | 0 | 201 | 223 | 0.098655 | 75.846 | 0 | 104.53 | 180.37 | 0.4205 | 0.54066 | 8052700 | 12.614 | 159.12 | 5.7307 | -2886.5 | 14.199 | 201.61 | 4.968 | -2886.5 | 85.953 | 0.068041 | 1.0899 | -2.9157 | -2.1836 | 1.0085 | 0.24193 | 0.058529 | 3.5403 | 1.8864 | 1.5008 | 74946000 | 138.51 | 0.03299 | -63.564 | 0.035051
20 | 58 | 67 | 199.03 | 119.61 | 318.64 | 0.90587 | 16 | 0 | 164 | 180 | 0.088889 | 51.357 | 0 | 86.535 | 137.89 | 0.37244 | 0.43275 | 6153200 | 5.6174 | 31.556 | 2.252 | -1316.8 | 6.9019 | 47.636 | 4.4535 | -1316.8 | 80.855 | 0.069072 | 1.1058 | -2.9327 | -2.2591 | 0.93307 | 0.22231 | 0.049424 | 3.2401 | 2.1194 | 1.5621 | 75708000 | 138.51 | 0.03299 | -62.802 | 0.036082
20 | 59 | 68 | 197.97 | 114.64 | 312.62 | 0.89386 | 11 | 0 | 147 | 158 | 0.06962 | 33.009 | 0 | 77.298 | 110.31 | 0.29925 | 0.35285 | 4921200 | 5.5737 | 31.067 | 2.4029 | -1305.1 | 4.638 | 21.511 | 2.2243 | -1305.1 | 78.625 | 0.070103 | 1.1339 | -2.9515 | -2.2591 | 0.93307 | 0.21036 | 0.044253 | 3.2248 | 2.3812 | 1.5515 | 76570000 | 138.51 | 0.03299 | -61.94 | 0.037113
20 | 60 | 69 | 197.78 | 114.33 | 312.11 | 0.89292 | 9 | 0 | 133 | 142 | 0.06338 | 25.639 | 0 | 69.587 | 95.226 | 0.26924 | 0.3051 | 4248000 | 6.1788 | 38.178 | 2.2776 | -1540.2 | 4.7179 | 22.259 | 2.1625 | -1540.2 | 76.918 | 0.071134 | 1.1317 | -2.9664 | -2.2591 | 0.93307 | 0.20723 | 0.042944 | 3.4497 | 2.3806 | 1.5092 | 76919000 | 138.51 | 0.03299 | -61.591 | 0.038144
20 | 61 | 70 | 198.26 | 115.91 | 314.17 | 0.89755 | 8 | 0 | 132 | 140 | 0.057143 | 23.095 | 0 | 68.682 | 91.777 | 0.25164 | 0.29213 | 4093700 | 6.1101 | 37.333 | 2.3884 | -1316.8 | 4.6577 | 21.694 | 2.2847 | -1316.8 | 76.918 | 0.072165 | 1.1776 | -2.9643 | -2.2591 | 0.93307 | 0.20802 | 0.043272 | 3.359 | 2.3893 | 1.593 | 76305000 | 138.51 | 0.03299 | -62.205 | 0.039175
20 | 62 | 71 | 198.73 | 120.45 | 319.19 | 0.90733 | 11 | 0 | 121 | 132 | 0.083333 | 29.167 | 0 | 61.643 | 90.81 | 0.32119 | 0.2845 | 4049500 | 4.9171 | 24.178 | 2.0999 | -446.79 | 4.4804 | 20.074 | 2.1688 | -446.79 | 76.918 | 0.073196 | 1.1751 | -2.9686 | -2.2591 | 0.93307 | 0.23091 | 0.053318 | 3.3972 | 1.9979 | 1.5343 | 75491000 | 138.51 | 0.03299 | -63.019 | 0.040206
20 | 63 | 72 | 198.58 | 121.58 | 320.16 | 0.909 | 8 | 0 | 126 | 134 | 0.059701 | 22.009 | 0 | 64.156 | 86.165 | 0.25543 | 0.26913 | 3841600 | 5.1251 | 26.267 | 2.007 | 105.82 | 4.032 | 16.257 | 2.733 | 105.82 | 76.918 | 0.074227 | 1.1307 | -2.9765 | -2.3554 | 0.8367 | 0.21767 | 0.047379 | 3.0853 | 2.0807 | 1.5123 | 72019000 | 138.51 | 0.03299 | -66.491 | 0.041237
20 | 64 | 73 | 198.11 | 119.27 | 317.38 | 0.90352 | 8 | 0 | 117 | 125 | 0.064 | 22.009 | 0 | 58.958 | 80.967 | 0.27183 | 0.25511 | 3609500 | 5.4006 | 29.167 | 1.6409 | -64.667 | 4.3582 | 18.994 | 2.2832 | -64.667 | 76.918 | 0.075258 | 1.1237 | -2.9686 | -2.3554 | 0.8367 | 0.22309 | 0.049769 | 2.9609 | 2.0109 | 1.5039 | 72259000 | 138.51 | 0.03299 | -66.251 | 0.042268
20 | 65 | 74 | 197.44 | 118.92 | 316.36 | 0.90077 | 8 | 0 | 118 | 126 | 0.063492 | 19.164 | 0 | 60.148 | 79.312 | 0.24163 | 0.2507 | 3535400 | 5.3583 | 28.711 | 1.6942 | -305.7 | 4.3686 | 19.084 | 2.3095 | -305.7 | 76.918 | 0.076289 | 1.0879 | -2.9659 | -2.3554 | 0.8367 | 0.22649 | 0.051299 | 2.8318 | 1.9948 | 1.4857 | 71799000 | 138.51 | 0.03299 | -66.711 | 0.043299
20 | 66 | 75 | 196.42 | 117.89 | 314.32 | 0.89563 | 7 | 0 | 117 | 124 | 0.056452 | 17.395 | 0 | 60.431 | 77.826 | 0.22351 | 0.2476 | 3468700 | 5.0816 | 25.822 | 1.65 | 458.55 | 4.2691 | 18.225 | 2.5511 | 458.55 | 76.918 | 0.07732 | 1.0987 | -2.9618 | -2.3554 | 0.8367 | 0.23071 | 0.053225 | 2.6244 | 1.9952 | 1.5756 | 71164000 | 138.51 | 0.03299 | -67.346 | 0.04433
20 | 67 | 76 | 195.31 | 119.82 | 315.14 | 0.89526 | 7 | 0 | 114 | 121 | 0.057851 | 17.395 | 0 | 60.013 | 77.407 | 0.22472 | 0.24563 | 3449700 | 5.0651 | 25.656 | 1.6376 | 487.94 | 4.2836 | 18.349 | 2.5369 | 487.94 | 76.918 | 0.078351 | 1.0978 | -2.9674 | -2.3554 | 0.8367 | 0.23277 | 0.054183 | 2.668 | 1.9502 | 1.6449 | 71915000 | 138.51 | 0.03299 | -66.595 | 0.045361
20 | 68 | 77 | 194.25 | 118.61 | 312.85 | 0.88961 | 5 | 0 | 108 | 113 | 0.044248 | 11.691 | 0 | 56.484 | 68.175 | 0.17148 | 0.21791 | 3037800 | 5.6774 | 32.233 | 1.4639 | 52.909 | 4.4967 | 20.221 | 2.8059 | 52.909 | 76.918 | 0.079381 | 1.0846 | -2.9799 | -2.3554 | 0.8367 | 0.22194 | 0.049257 | 3.1064 | 1.987 | 1.617 | 73087000 | 138.51 | 0.03299 | -65.423 | 0.046391
20 | 69 | 78 | 193.2 | 112.84 | 306.05 | 0.87611 | 5 | 0 | 120 | 125 | 0.04 | 11.691 | 0 | 61.451 | 73.141 | 0.15984 | 0.23899 | 3259100 | 5.7009 | 32.5 | 1.5631 | 64.667 | 4.2826 | 18.341 | 2.9462 | 64.667 | 76.918 | 0.080412 | 1.0746 | -2.9791 | -2.3554 | 0.8367 | 0.21798 | 0.047515 | 3.1151 | 2.0624 | 1.699 | 73275000 | 138.51 | 0.03299 | -65.235 | 0.047422
20 | 70 | 79 | 192.45 | 109.17 | 301.62 | 0.86727 | 6 | 0 | 123 | 129 | 0.046512 | 13.514 | 0 | 63.373 | 76.888 | 0.17577 | 0.25492 | 3426000 | 5.2377 | 27.433 | 1.7689 | -605.52 | 3.9683 | 15.747 | 3.4173 | -605.52 | 76.305 | 0.081443 | 1.055 | -2.9517 | -2.3554 | 0.8367 | 0.22111 | 0.048888 | 2.778 | 2.0755 | 1.695 | 74776000 | 138.51 | 0.03299 | -63.734 | 0.048453
20 | 71 | 80 | 192.2 | 103.45 | 295.65 | 0.85667 | 6 | 0 | 117 | 123 | 0.04878 | 13.514 | 0 | 59.132 | 72.647 | 0.18603 | 0.24572 | 3237000 | 5.3135 | 28.233 | 1.6095 | -676.06 | 4.1124 | 16.911 | 3.3218 | -676.06 | 75.491 | 0.082474 | 1.0407 | -2.969 | -2.3554 | 0.8367 | 0.22401 | 0.050179 | 2.9873 | 1.9806 | 1.6923 | 75339000 | 138.51 | 0.03299 | -63.171 | 0.049484
20 | 72 | 81 | 192.71 | 101.61 | 294.31 | 0.85547 | 2 | 0 | 117 | 119 | 0.016807 | 3.9927 | 0 | 59.417 | 63.41 | 0.062967 | 0.21545 | 2825500 | 5.0651 | 25.656 | 1.8618 | -335.09 | 2.6707 | 7.1328 | 2.1999 | -335.09 | 75.636 | 0.083505 | 1.0741 | -2.9864 | -2.4883 | 0.70382 | 0.19973 | 0.03989 | 2.4264 | 2.2979 | 1.6276 | 75636000 | 138.51 | 0.03299 | -62.874 | 0.050515
20 | 73 | 82 | 193.38 | 107.33 | 300.71 | 0.86809 | 6 | 0 | 114 | 120 | 0.05 | 12.407 | 0 | 56.164 | 68.571 | 0.18094 | 0.22803 | 3055500 | 5.2281 | 27.333 | 1.9126 | 552.61 | 3.775 | 14.25 | 3.7924 | 552.61 | 75.636 | 0.084536 | 1.0979 | -2.9822 | -2.3731 | 0.81906 | 0.213 | 0.045371 | 2.6447 | 2.3778 | 1.6407 | 73234000 | 138.51 | 0.03299 | -65.276 | 0.051546
20 | 74 | 83 | 193.69 | 108.9 | 302.59 | 0.87216 | 7 | 0 | 112 | 119 | 0.058824 | 14.506 | 0 | 56.366 | 70.872 | 0.20468 | 0.23422 | 3158000 | 5.3427 | 28.544 | 1.8675 | -88.182 | 3.6064 | 13.006 | 4.1473 | -88.182 | 75.636 | 0.085567 | 1.0739 | -2.9702 | -2.3731 | 0.81906 | 0.21801 | 0.047529 | 2.6892 | 2.2009 | 1.6439 | 72956000 | 138.51 | 0.03299 | -65.554 | 0.052577
20 | 75 | 84 | 194.01 | 109.2 | 303.21 | 0.87401 | 8 | 0 | 120 | 128 | 0.0625 | 24.702 | 0 | 62.1 | 86.802 | 0.28458 | 0.28627 | 3867500 | 5.9029 | 34.844 | 1.5659 | 282.18 | 6.1536 | 37.867 | 3.9158 | 282.18 | 75.636 | 0.086598 | 1.1088 | -2.9558 | -2.181 | 1.0111 | 0.23725 | 0.056287 | 3.2936 | 2.0572 | 1.619 | 72184000 | 138.51 | 0.03299 | -66.326 | 0.053608
20 | 76 | 85 | 193.94 | 107.71 | 301.65 | 0.87134 | 10 | 0 | 121 | 131 | 0.076336 | 29.446 | 0 | 62.102 | 91.548 | 0.32164 | 0.30349 | 4078800 | 6.2619 | 39.211 | 1.5247 | 1052.3 | 6.4195 | 41.21 | 3.0287 | 1052.3 | 75.636 | 0.087629 | 1.1279 | -2.9552 | -2.181 | 1.0111 | 0.24024 | 0.057713 | 3.2462 | 2.027 | 1.6048 | 70400000 | 138.51 | 0.03299 | -68.11 | 0.054639
20 | 77 | 86 | 192.71 | 106.61 | 299.32 | 0.86526 | 12 | 0 | 133 | 145 | 0.082759 | 34.548 | 0 | 65.85 | 100.4 | 0.34411 | 0.33542 | 4473100 | 7.2303 | 52.278 | 1.587 | 1546.1 | 6.5774 | 43.263 | 2.3464 | 1546.1 | 75.636 | 0.08866 | 1.1713 | -2.9286 | -2.181 | 1.0111 | 0.24413 | 0.059598 | 2.8005 | 2.0921 | 1.6608 | 66208000 | 138.51 | 0.03299 | -72.302 | 0.05567
20 | 78 | 87 | 190.12 | 104.38 | 294.5 | 0.85239 | 14 | 0 | 154 | 168 | 0.083333 | 41.788 | 0 | 77.883 | 119.67 | 0.34919 | 0.40635 | 5332000 | 7.1771 | 51.511 | 1.7255 | 1528.5 | 6.7011 | 44.905 | 1.7424 | 1528.5 | 75.636 | 0.089691 | 1.1824 | -2.9188 | -2.181 | 1.0111 | 0.24929 | 0.062144 | 2.7306 | 2.0443 | 1.6549 | 62495000 | 138.51 | 0.03299 | -76.015 | 0.056701
20 | 79 | 88 | 186.75 | 101.77 | 288.52 | 0.8361 | 15 | 0 | 140 | 155 | 0.096774 | 43.711 | 0 | 72.579 | 116.29 | 0.37588 | 0.40307 | 5181400 | 8.0588 | 64.944 | 1.501 | 981.76 | 7.0102 | 49.143 | 1.6631 | 981.76 | 75.636 | 0.090722 | 1.1626 | -2.9093 | -2.181 | 1.0111 | 0.25112 | 0.063059 | 2.692 | 2.0128 | 1.6608 | 62552000 | 138.51 | 0.03299 | -75.958 | 0.057732
20 | 80 | 89 | 183.13 | 98.648 | 281.78 | 0.81806 | 14 | 0 | 139 | 153 | 0.091503 | 41.888 | 0 | 71.675 | 113.56 | 0.36885 | 0.40302 | 5059900 | 8.2603 | 68.233 | 1.4507 | 111.7 | 7.29 | 53.143 | 1.6181 | 111.7 | 75.636 | 0.091753 | 1.1636 | -2.9196 | -2.181 | 1.0111 | 0.24939 | 0.062197 | 2.8518 | 1.9913 | 1.6734 | 62892000 | 138.51 | 0.03299 | -75.618 | 0.058763
20 | 81 | 90 | 179.61 | 92.828 | 272.43 | 0.79556 | 15 | 0 | 148 | 163 | 0.092025 | 48.382 | 0 | 78.377 | 126.76 | 0.38169 | 0.46528 | 5648600 | 8.0146 | 64.233 | 1.6431 | -99.939 | 7.0243 | 49.341 | 1.5831 | -99.939 | 75.636 | 0.092784 | 1.1424 | -2.9051 | -2.181 | 1.0111 | 0.24339 | 0.059241 | 2.893 | 2.0286 | 1.6388 | 64016000 | 138.51 | 0.03299 | -74.494 | 0.059794
20 | 82 | 91 | 176.67 | 85.066 | 261.73 | 0.77173 | 17 | 0 | 142 | 159 | 0.10692 | 55.112 | 0 | 75.751 | 130.86 | 0.42115 | 0.49998 | 5832100 | 8.2926 | 68.767 | 1.4525 | -699.58 | 6.7677 | 45.802 | 1.7875 | -699.58 | 73.234 | 0.093814 | 1.1132 | -2.8846 | -2.181 | 1.0111 | 0.24835 | 0.061677 | 2.753 | 1.9884 | 1.6458 | 64811000 | 138.51 | 0.03299 | -73.699 | 0.060824
20 | 83 | 92 | 174.42 | 81.626 | 256.05 | 0.75794 | 14 | 0 | 130 | 144 | 0.097222 | 51.035 | 0 | 70.531 | 121.57 | 0.41981 | 0.47478 | 5418300 | 8.8091 | 77.6 | 1.3449 | -1011.2 | 7.0496 | 49.697 | 1.6153 | -1011.2 | 72.956 | 0.094845 | 1.121 | -2.8844 | -2.181 | 1.0111 | 0.2454 | 0.060223 | 2.866 | 1.9838 | 1.6577 | 66032000 | 138.51 | 0.03299 | -72.478 | 0.061855
20 | 84 | 93 | 172.46 | 81.134 | 253.59 | 0.75037 | 13 | 0 | 128 | 141 | 0.092199 | 48.936 | 0 | 68.04 | 116.98 | 0.41834 | 0.46128 | 5213900 | 9.1706 | 84.1 | 1.3611 | -2157.5 | 7.642 | 58.4 | 1.6336 | -2157.5 | 72.184 | 0.095876 | 1.1127 | -2.8916 | -2.181 | 1.0111 | 0.2475 | 0.061254 | 2.8524 | 1.9675 | 1.6227 | 65725000 | 138.51 | 0.03299 | -72.785 | 0.062886
20 | 85 | 94 | 171.09 | 78.76 | 249.85 | 0.74153 | 11 | 0 | 114 | 125 | 0.088 | 36.571 | 0 | 59.68 | 96.251 | 0.37996 | 0.38523 | 4291000 | 9.4192 | 88.722 | 1.5116 | -2310.4 | 7.0633 | 49.89 | 1.6103 | -2310.4 | 70.4 | 0.096907 | 1.1033 | -2.9137 | -2.3188 | 0.87334 | 0.23318 | 0.054374 | 2.6939 | 1.9712 | 1.626 | 67549000 | 138.51 | 0.03299 | -70.961 | 0.063917
20 | 86 | 95 | 171.12 | 77.527 | 248.64 | 0.7396 | 9 | 0 | 106 | 115 | 0.078261 | 31.827 | 0 | 56.036 | 87.863 | 0.36224 | 0.35337 | 3918000 | 8.935 | 79.833 | 2.063 | -1840.1 | 6.9219 | 47.912 | 1.9337 | -1840.1 | 69.216 | 0.097938 | 1.0726 | -2.9032 | -2.3188 | 0.87334 | 0.22811 | 0.052034 | 2.783 | 1.9995 | 1.5656 | 69216000 | 138.51 | 0.03299 | -69.294 | 0.064948
20 | 87 | 96 | 172.65 | 79.782 | 252.43 | 0.74914 | 7 | 0 | 93 | 100 | 0.07 | 26.725 | 0 | 51.637 | 78.362 | 0.34104 | 0.31043 | 3495300 | 7.5719 | 57.333 | 3.5722 | -1046.4 | 6.6092 | 43.681 | 2.7212 | -1046.4 | 69.925 | 0.098969 | 1.0531 | -2.9333 | -2.3188 | 0.87334 | 0.22775 | 0.05187 | 3.1473 | 1.9419 | 1.6435 | 69925000 | 138.51 | 0.03299 | -68.585 | 0.065979
20 | 88 | 97 | 174.83 | 81.264 | 256.09 | 0.75962 | 5 | 0 | 80 | 85 | 0.058824 | 19.485 | 0 | 44.831 | 64.316 | 0.30296 | 0.25115 | 2870100 | 4.8132 | 23.167 | 3.2158 | 158.73 | 4.7169 | 22.249 | 3.9238 | 158.73 | 70 | 0.1 | 1.0492 | -2.9407 | -2.4206 | 0.77158 | 0.21948 | 0.048172 | 2.6407 | 1.8866 | 1.7766 | 70000000 | 138.51 | 0.03299 | -68.51 | 0.06701
20 | 89 | 98 | 176.94 | 82.523 | 259.46 | 0.76944 | 4 | 0 | 83 | 87 | 0.045977 | 17.562 | 0 | 46.215 | 63.777 | 0.27536 | 0.24581 | 2846400 | 4.6916 | 22.011 | 3.3514 | -146.97 | 4.7448 | 22.513 | 3.8977 | -146.97 | 70 | 0.10103 | 1.0885 | -2.9451 | -2.4206 | 0.77158 | 0.22023 | 0.048499 | 2.6327 | 1.889 | 1.7824 | 69833000 | 138.51 | 0.03299 | -68.677 | 0.06804
20 | 90 | 99 | 178.56 | 83.882 | 262.44 | 0.77771 | 5 | 0 | 90 | 95 | 0.052632 | 19.91 | 0 | 50.11 | 70.02 | 0.28434 | 0.2668 | 3125800 | 5.0387 | 25.389 | 2.3469 | 76.424 | 4.7394 | 22.461 | 3.3079 | 76.424 | 70 | 0.10206 | 1.1557 | -2.9634 | -2.4206 | 0.77158 | 0.22709 | 0.051571 | 2.6036 | 1.8179 | 1.651 | 68140000 | 138.51 | 0.03299 | -70.37 | 0.06907
20 | 91 | 100 | 179.63 | 81.213 | 260.84 | 0.77683 | 4 | 0 | 82 | 86 | 0.046512 | 13.415 | 0 | 45.532 | 58.947 | 0.22758 | 0.22599 | 2632700 | 3.8064 | 14.489 | 2.0336 | 717.21 | 3.0559 | 9.3387 | 2.374 | 717.21 | 70 | 0.10309 | 1.2098 | -2.9827 | -2.4206 | 0.77158 | 0.22552 | 0.050858 | 2.9164 | 1.7718 | 1.6817 | 67978000 | 138.51 | 0.03299 | -70.532 | 0.0701

## 25mpa
Confining Pressure | First File | End File | Input Energy from S1 (J) | Input Energy from S3 (J) | Total Input Energy (J) | Input Energy (MJ/m2) | Number of Shear MC | Number of Tensile Shear MC | Number of Tensile MC | Total Microcracks | Shear microcrack fraction | Energy of Shear (J) | Energy of Tensile-Shear (J) | Energy of Tensile (J) | Total Energy (J) | Shear Energy Fraction | Total Input Energy (J/m2) |  | Microcracking Std. Deviation | Microcracking Variance | Microcracking Kurtosis | Microcracking Rate | Fracture Energy Std. Deviation | Fracture Energy Variance | Fracture Energy Kurtosis | Fracture Energy Rate | Peak S1 (Mpa) | Max Axial Strain | D-value | Average Moment | Max Moment | Moment Difference | Moment Std. Deviation | Moment Variance | Moment Kurtosis | b-value | D-value | S1(pa) | S1 at failure(Mpa) | Strain at failure (Mpa) | Stress to Failure (Mpa) | Strain to Failure (Mpa)
25 | 1 | 10 | 109.12 | 42.888 | 152.01 | 0.45384 | 0 | 0 | 0 | 0 | 0 | 0 | 0 | 0 | 0 | 0 | 0 | 0 | 0 | 0 | 0 | 0 | 0 | 0 | 0 | 0 | 59.977 | 0.010309 | 0 | 0 | 0 | 0 | 0 | 0 | 0 | 0 | 0 | 59977000 | 149.03 | 0.036082 | -89.053 | -0.025773
25 | 2 | 11 | 119.75 | 44.795 | 164.54 | 0.49443 | 0 | 0 | 0 | 0 | 0 | 0 | 0 | 0 | 0 | 0 | 0 | 0 | 0 | 0 | 0 | 0 | 0 | 0 | 0 | 0 | 63.713 | 0.01134 | 0 | 0 | 0 | 0 | 0 | 0 | 0 | 0 | 0 | 63713000 | 149.03 | 0.036082 | -85.317 | -0.024742
25 | 3 | 12 | 130.11 | 46.267 | 176.38 | 0.53341 | 0 | 0 | 0 | 0 | 0 | 0 | 0 | 0 | 0 | 0 | 0 | 0 | 0 | 0 | 0 | 0 | 0 | 0 | 0 | 0 | 67.11 | 0.012371 | 0 | 0 | 0 | 0 | 0 | 0 | 0 | 0 | 0 | 67110000 | 149.03 | 0.036082 | -81.92 | -0.023711
25 | 4 | 13 | 140.38 | 46.569 | 186.95 | 0.57013 | 0 | 0 | 0 | 0 | 0 | 0 | 0 | 0 | 0 | 0 | 0 | 0 | 0 | 0 | 0 | 0 | 0 | 0 | 0 | 0 | 70.539 | 0.013402 | 0 | 0 | 0 | 0 | 0 | 0 | 0 | 0 | 0 | 70539000 | 149.03 | 0.036082 | -78.491 | -0.02268
25 | 5 | 14 | 150.65 | 46.181 | 196.83 | 0.60574 | 0 | 0 | 0 | 0 | 0 | 0 | 0 | 0 | 0 | 0 | 0 | 0 | 0 | 0 | 0 | 0 | 0 | 0 | 0 | 0 | 74.503 | 0.014433 | 0 | 0 | 0 | 0 | 0 | 0 | 0 | 0 | 0 | 74503000 | 149.03 | 0.036082 | -74.527 | -0.021649
25 | 6 | 15 | 161.02 | 45.407 | 206.43 | 0.64108 | 0 | 0 | 0 | 0 | 0 | 0 | 0 | 0 | 0 | 0 | 0 | 0 | 0 | 0 | 0 | 0 | 0 | 0 | 0 | 0 | 78.524 | 0.015464 | 0 | 0 | 0 | 0 | 0 | 0 | 0 | 0 | 0 | 78524000 | 149.03 | 0.036082 | -70.506 | -0.020618
25 | 7 | 16 | 171.42 | 44.766 | 216.19 | 0.67674 | 1 | 0 | 0 | 1 | 1 | 2.0278 | 0 | 0 | 2.0278 | 1 | 0.0093798 | 93152 | 0.31623 | 0.1 | 8.1111 | 52.909 | 0.64125 | 0.4112 | 8.1111 | 52.909 | 82.328 | 0.016495 | 0 | -2.6943 | -2.6943 | 0 | 0 | 0 | 0 | 0 | 0 | 82328000 | 149.03 | 0.036082 | -66.702 | -0.019587
25 | 8 | 17 | 181.9 | 43.949 | 225.85 | 0.71238 | 1 | 0 | 0 | 1 | 1 | 2.0278 | 0 | 0 | 2.0278 | 1 | 0.0089785 | 93152 | 0.31623 | 0.1 | 8.1111 | 41.152 | 0.64125 | 0.4112 | 8.1111 | 41.152 | 87.415 | 0.017526 | 0 | -2.6943 | -2.6943 | 0 | 0 | 0 | 0 | 0 | 0 | 87415000 | 149.03 | 0.036082 | -61.615 | -0.018556
25 | 9 | 18 | 192.6 | 42.397 | 235 | 0.7476 | 1 | 0 | 0 | 1 | 1 | 2.0278 | 0 | 0 | 2.0278 | 1 | 0.008629 | 93152 | 0.31623 | 0.1 | 8.1111 | 29.394 | 0.64125 | 0.4112 | 8.1111 | 29.394 | 92.349 | 0.018557 | 0 | -2.6943 | -2.6943 | 0 | 0 | 0 | 0 | 0 | 0 | 92349000 | 149.03 | 0.036082 | -56.681 | -0.017525
25 | 10 | 19 | 203.55 | 40.714 | 244.26 | 0.78349 | 1 | 0 | 0 | 1 | 1 | 2.0278 | 0 | 0 | 2.0278 | 1 | 0.0083018 | 93152 | 0.31623 | 0.1 | 8.1111 | 17.636 | 0.64125 | 0.4112 | 8.1111 | 17.636 | 97.916 | 0.019588 | 0 | -2.6943 | -2.6943 | 0 | 0 | 0 | 0 | 0 | 0 | 97916000 | 149.03 | 0.036082 | -51.114 | -0.016494
25 | 11 | 20 | 214.78 | 39.334 | 254.12 | 0.82088 | 1 | 0 | 0 | 1 | 1 | 2.0278 | 0 | 0 | 2.0278 | 1 | 0.0079799 | 93152 | 0.31623 | 0.1 | 8.1111 | 5.8788 | 0.64125 | 0.4112 | 8.1111 | 5.8788 | 102.52 | 0.020619 | 0 | -2.6943 | -2.6943 | 0 | 0 | 0 | 0 | 0 | 0 | 102520000 | 149.03 | 0.036082 | -46.51 | -0.015463
25 | 12 | 21 | 226.29 | 37.617 | 263.91 | 0.85868 | 2 | 0 | 0 | 2 | 1 | 4.0788 | 0 | 0 | 4.0788 | 1 | 0.015455 | 187730 | 0.42164 | 0.17778 | 3.25 | 47.03 | 0.85991 | 0.73945 | 3.2507 | 47.03 | 106.95 | 0.021649 | 1 | -2.6926 | -2.691 | 0.0033107 | 0.0023411 | 5.4805e-06 | 1 | 2.3475 | 1 | 106950000 | 149.03 | 0.036082 | -42.08 | -0.014433
25 | 13 | 22 | 238.17 | 36.463 | 274.63 | 0.89869 | 2 | 0 | 0 | 2 | 1 | 4.0788 | 0 | 0 | 4.0788 | 1 | 0.014852 | 187730 | 0.42164 | 0.17778 | 3.25 | 23.515 | 0.85991 | 0.73945 | 3.2507 | 23.515 | 111.86 | 0.02268 | 1 | -2.6926 | -2.691 | 0.0033107 | 0.0023411 | 5.4805e-06 | 1 | 2.3475 | 1 | 111860000 | 149.03 | 0.036082 | -37.17 | -0.013402
25 | 14 | 23 | 250.34 | 36.422 | 286.77 | 0.94156 | 5 | 0 | 0 | 5 | 1 | 10.868 | 0 | 0 | 10.868 | 1 | 0.037898 | 501280 | 0.97183 | 0.94444 | 5.4844 | 158.73 | 2.1756 | 4.7333 | 5.8893 | 158.73 | 116.37 | 0.023711 | Inf | -2.6755 | -2.6389 | 0.071466 | 0.032382 | 0.0010486 | 1.2943 | 2.0586 | 1.22 | 116370000 | 149.03 | 0.036082 | -32.66 | -0.012371
25 | 15 | 24 | 262.73 | 38.259 | 300.99 | 0.98827 | 8 | 0 | 1 | 9 | 0.88889 | 18.752 | 0 | 0.36641 | 19.118 | 0.98083 | 0.063519 | 882570 | 1.4491 | 2.1 | 3.24 | 311.58 | 3.0899 | 9.5477 | 3.0611 | 311.58 | 121.26 | 0.024742 | 1.1384 | -2.6506 | -2.547 | 0.16338 | 0.051107 | 0.0026119 | 3.2157 | 2.7997 | 1.384 | 121260000 | 149.03 | 0.036082 | -27.77 | -0.01134
25 | 16 | 25 | 275.37 | 39.456 | 314.83 | 1.0348 | 15 | 0 | 1 | 16 | 0.9375 | 36.238 | 0 | 0.36641 | 36.605 | 0.98999 | 0.11627 | 1691300 | 2.3664 | 5.6 | 3.6232 | 576.12 | 5.718 | 32.696 | 4.3875 | 576.12 | 125.99 | 0.025773 | 1.3261 | -2.6173 | -2.3323 | 0.37825 | 0.10166 | 0.010335 | 5.4483 | 2.2798 | 1.489 | 125990000 | 149.03 | 0.036082 | -23.04 | -0.010309
25 | 17 | 26 | 288.16 | 42.008 | 330.17 | 1.0842 | 23 | 0 | 3 | 26 | 0.88462 | 60.283 | 0 | 1.2417 | 61.525 | 0.97982 | 0.18634 | 2845100 | 3.7771 | 14.267 | 3.3921 | 1034.7 | 9.2604 | 85.755 | 3.5418 | 1034.7 | 131.17 | 0.026804 | 1.261 | -2.5674 | -2.2269 | 0.7119 | 0.16692 | 0.027862 | 2.9789 | 1.9954 | 1.51 | 131170000 | 149.03 | 0.036082 | -17.86 | -0.009278
25 | 18 | 27 | 300.87 | 46.148 | 347.02 | 1.1359 | 40 | 0 | 4 | 44 | 0.90909 | 109.79 | 0 | 1.7506 | 111.54 | 0.9843 | 0.32142 | 5160500 | 6.0222 | 36.267 | 3.5471 | 1681.3 | 16.356 | 267.52 | 4.1636 | 1681.3 | 135.42 | 0.027835 | 1.3043 | -2.5434 | -2.1524 | 0.78636 | 0.16829 | 0.02832 | 2.9695 | 2.0668 | 1.565 | 135420000 | 149.03 | 0.036082 | -13.61 | -0.008247
25 | 19 | 28 | 313.42 | 50.798 | 364.22 | 1.1879 | 55 | 0 | 8 | 63 | 0.87302 | 152.62 | 0 | 3.5012 | 156.12 | 0.97757 | 0.42864 | 7225300 | 7.3341 | 53.789 | 2.1721 | 2169.3 | 18.862 | 355.76 | 2.285 | 2169.3 | 140.61 | 0.028866 | 1.3925 | -2.5606 | -2.1524 | 1.0398 | 0.17325 | 0.030015 | 5.8282 | 1.6045 | 1.7438 | 140610000 | 149.03 | 0.036082 | -8.42 | -0.007216
25 | 20 | 29 | 325.54 | 59.617 | 385.16 | 1.2452 | 82 | 0 | 15 | 97 | 0.84536 | 242.32 | 0 | 6.6361 | 248.96 | 0.97334 | 0.64638 | 11526000 | 11.036 | 121.79 | 3.225 | 3227.5 | 29.926 | 895.56 | 3.5535 | 3227.5 | 142.63 | 0.029897 | 1.3971 | -2.5453 | -1.9379 | 1.2542 | 0.19336 | 0.037388 | 5.3126 | 1.7725 | 1.6658 | 142630000 | 149.03 | 0.036082 | -6.4 | -0.006185
25 | 21 | 30 | 336.53 | 76.169 | 412.7 | 1.3115 | 129 | 0 | 47 | 176 | 0.73295 | 405.73 | 0 | 23.982 | 429.71 | 0.94419 | 1.0412 | 19896000 | 23.992 | 575.6 | 5.4221 | 6266.8 | 56.239 | 3162.9 | 4.6462 | 6266.8 | 142.63 | 0.030928 | 1.3395 | -2.5322 | -1.9379 | 1.2542 | 0.22461 | 0.050452 | 4.1061 | 1.7345 | 1.6931 | 141960000 | 149.03 | 0.036082 | -7.07 | -0.005154
25 | 22 | 31 | 346.44 | 91.364 | 437.8 | 1.3717 | 158 | 0 | 77 | 235 | 0.67234 | 492.59 | 0 | 39.519 | 532.11 | 0.92573 | 1.2154 | 24637000 | 26.572 | 706.06 | 2.972 | 7436.7 | 57.273 | 3280.3 | 3.3602 | 7436.7 | 144.53 | 0.031959 | 1.268 | -2.5226 | -1.9379 | 1.2542 | 0.23045 | 0.053106 | 3.8695 | 1.7448 | 1.6476 | 144530000 | 149.03 | 0.036082 | -4.5 | -0.004123
25 | 23 | 32 | 355.55 | 108.73 | 464.28 | 1.4328 | 195 | 0 | 114 | 309 | 0.63107 | 623.74 | 0 | 58.128 | 681.87 | 0.91475 | 1.4687 | 31567000 | 29.448 | 867.21 | 1.8355 | 8588.9 | 61.254 | 3752.1 | 2.1396 | 8588.9 | 145.92 | 0.03299 | 1.282 | -2.5339 | -1.9379 | 1.2542 | 0.23992 | 0.05756 | 3.6372 | 1.4736 | 1.5755 | 145920000 | 149.03 | 0.036082 | -3.11 | -0.003092
25 | 24 | 33 | 363.72 | 126.91 | 490.63 | 1.492 | 214 | 0 | 153 | 367 | 0.58311 | 682.17 | 0 | 79.116 | 761.29 | 0.89608 | 1.5517 | 35241000 | 29.052 | 844.01 | 1.4487 | 8377.3 | 57.439 | 3299.2 | 2.1585 | 8377.3 | 147.59 | 0.034021 | 1.2931 | -2.5364 | -1.9379 | 1.2542 | 0.25684 | 0.065965 | 3.3297 | 1.3744 | 1.5639 | 147590000 | 149.03 | 0.036082 | -1.44 | -0.002061
25 | 25 | 34 | 370.7 | 150.23 | 520.93 | 1.5555 | 236 | 0 | 182 | 418 | 0.56459 | 767.76 | 0 | 95.078 | 862.84 | 0.88981 | 1.6563 | 39934000 | 27.083 | 733.51 | 1.4289 | 7230.9 | 52.902 | 2798.7 | 2.1414 | 7230.9 | 147.59 | 0.035052 | 1.2969 | -2.5286 | -1.9379 | 1.2542 | 0.26611 | 0.070816 | 3.1658 | 1.29 | 1.5341 | 147340000 | 149.03 | 0.036082 | -1.69 | -0.00103
25 | 26 | 35 | 376.44 | 167.83 | 544.27 | 1.6053 | 248 | 0 | 216 | 464 | 0.53448 | 818.15 | 0 | 111.62 | 929.77 | 0.87995 | 1.7083 | 43024000 | 24.277 | 589.38 | 1.6366 | 5573.1 | 47.153 | 2223.4 | 2.4417 | 5573.1 | 149.03 | 0.036082 | 1.2878 | -2.5422 | -1.9379 | 1.2542 | 0.28803 | 0.082961 | 2.9511 | 1.3012 | 1.522 | 149030000 | 149.03 | 0.036082 | 0 | 0
25 | 27 | 36 | 380.98 | 187.61 | 568.59 | 1.6545 | 272 | 0 | 260 | 532 | 0.51128 | 890.51 | 0 | 137.96 | 1028.5 | 0.86586 | 1.8088 | 47575000 | 22.734 | 516.84 | 1.9034 | 5008.7 | 41.824 | 1749.3 | 2.4804 | 5008.7 | 149.03 | 0.037113 | 1.3 | -2.5574 | -1.9379 | 1.2542 | 0.28717 | 0.082469 | 2.8531 | 1.3551 | 1.534 | 148590000 | 149.03 | 0.036082 | -0.44 | 0.001031
25 | 28 | 37 | 383.77 | 207.75 | 591.52 | 1.6981 | 279 | 0 | 306 | 585 | 0.47692 | 959.07 | 0 | 162.67 | 1121.7 | 0.85499 | 1.8964 | 51866000 | 19.575 | 383.17 | 2.717 | 3674.2 | 39.041 | 1524.2 | 2.5059 | 3674.2 | 149.03 | 0.038144 | 1.2771 | -2.5699 | -1.9379 | 1.2542 | 0.29663 | 0.087989 | 2.6404 | 1.4593 | 1.5781 | 146490000 | 149.03 | 0.036082 | -2.54 | 0.002062
25 | 29 | 38 | 385 | 227.54 | 612.53 | 1.7358 | 293 | 0 | 337 | 630 | 0.46508 | 1022.8 | 0 | 179.9 | 1202.7 | 0.85042 | 1.9635 | 55582000 | 13.808 | 190.67 | 2.9589 | 1410.9 | 31.041 | 963.56 | 2.4018 | 1410.9 | 149.03 | 0.039175 | 1.2742 | -2.5707 | -1.9379 | 1.2542 | 0.30779 | 0.094733 | 2.4501 | 1.4792 | 1.5477 | 145180000 | 149.03 | 0.036082 | -3.85 | 0.003093
25 | 30 | 39 | 385.87 | 238.48 | 624.36 | 1.7576 | 289 | 0 | 387 | 676 | 0.42751 | 1005.2 | 0 | 206.82 | 1212 | 0.82936 | 1.9412 | 55982000 | 10.287 | 105.82 | 1.4914 | 435.03 | 30.255 | 915.37 | 2.5105 | 435.03 | 149.03 | 0.040206 | 1.2618 | -2.5912 | -1.9527 | 1.2394 | 0.31461 | 0.098979 | 2.281 | 1.4982 | 1.5495 | 145400000 | 149.03 | 0.036082 | -3.63 | 0.004124
25 | 31 | 40 | 386.46 | 251.36 | 637.82 | 1.7816 | 272 | 0 | 388 | 660 | 0.41212 | 958 | 0 | 208.09 | 1166.1 | 0.82155 | 1.8282 | 53806000 | 9.5336 | 90.889 | 1.7473 | 928.85 | 22.769 | 518.43 | 1.7598 | 928.85 | 149.03 | 0.041237 | 1.2667 | -2.597 | -1.9527 | 1.2394 | 0.31947 | 0.10206 | 2.2247 | 1.4412 | 1.5292 | 145080000 | 149.03 | 0.036082 | -3.95 | 0.005155
25 | 32 | 41 | 386.23 | 268.15 | 654.37 | 1.8093 | 259 | 0 | 400 | 659 | 0.39302 | 928.62 | 0 | 213.93 | 1142.5 | 0.81276 | 1.746 | 52683000 | 9.6084 | 92.322 | 1.7192 | 170.48 | 25.248 | 637.45 | 1.5735 | 170.48 | 149.03 | 0.042268 | 1.2911 | -2.6181 | -1.9527 | 1.2394 | 0.32579 | 0.10614 | 2.1467 | 1.4523 | 1.5223 | 143790000 | 149.03 | 0.036082 | -5.24 | 0.006186
25 | 33 | 42 | 385.02 | 282.4 | 667.43 | 1.8295 | 234 | 0 | 411 | 645 | 0.36279 | 836.21 | 0 | 221.04 | 1057.3 | 0.79093 | 1.5841 | 48705000 | 9.3125 | 86.722 | 2.1476 | 382.12 | 26.308 | 692.12 | 1.7136 | 382.12 | 149.03 | 0.043299 | 1.2759 | -2.6307 | -1.9527 | 1.2394 | 0.32672 | 0.10674 | 2.0877 | 1.4569 | 1.5359 | 141480000 | 149.03 | 0.036082 | -7.55 | 0.007217
25 | 34 | 43 | 383.22 | 295.99 | 679.21 | 1.8465 | 227 | 0 | 426 | 653 | 0.34763 | 816.89 | 0 | 229.15 | 1046 | 0.78093 | 1.5401 | 48147000 | 9.322 | 86.9 | 1.957 | 393.88 | 27.446 | 753.27 | 1.5899 | 393.88 | 149.03 | 0.04433 | 1.2793 | -2.638 | -1.9527 | 1.2394 | 0.31596 | 0.099828 | 2.2122 | 1.5092 | 1.5606 | 141160000 | 149.03 | 0.036082 | -7.87 | 0.008248
25 | 35 | 44 | 380.88 | 310.1 | 690.98 | 1.8624 | 215 | 0 | 465 | 680 | 0.31618 | 792.23 | 0 | 249.32 | 1041.5 | 0.76063 | 1.5073 | 47881000 | 9.8995 | 98 | 1.7487 | 611.39 | 27.388 | 750.1 | 1.6018 | 611.39 | 149.03 | 0.045361 | 1.2727 | -2.6613 | -1.9386 | 1.2535 | 0.32092 | 0.10299 | 2.177 | 1.5053 | 1.5516 | 139220000 | 149.03 | 0.036082 | -9.81 | 0.009279
25 | 36 | 45 | 377.51 | 320.82 | 698.33 | 1.8691 | 211 | 0 | 470 | 681 | 0.30984 | 783.62 | 0 | 254.92 | 1038.5 | 0.75454 | 1.4872 | 47692000 | 9.7348 | 94.767 | 1.6939 | -1099.3 | 27.644 | 764.2 | 1.5677 | -1099.3 | 148.59 | 0.046392 | 1.2739 | -2.6653 | -1.9372 | 1.255 | 0.32115 | 0.10314 | 2.161 | 1.4921 | 1.5513 | 135340000 | 149.03 | 0.036082 | -13.69 | 0.01031
25 | 37 | 46 | 372.96 | 336.08 | 709.04 | 1.8794 | 192 | 0 | 480 | 672 | 0.28571 | 744.71 | 0 | 255.57 | 1000.3 | 0.7445 | 1.4107 | 45870000 | 9.0037 | 81.067 | 2.1244 | -293.94 | 26.932 | 725.35 | 1.7982 | -293.94 | 146.49 | 0.047423 | 1.2761 | -2.6711 | -1.9372 | 1.255 | 0.32563 | 0.10604 | 2.1496 | 1.4415 | 1.5486 | 128680000 | 149.03 | 0.036082 | -20.35 | 0.011341
25 | 38 | 47 | 366.97 | 346.12 | 713.1 | 1.8758 | 182 | 0 | 490 | 672 | 0.27083 | 708.54 | 0 | 257.21 | 965.75 | 0.73367 | 1.3543 | 44202000 | 9.0037 | 81.067 | 2.1244 | 152.85 | 22.641 | 512.62 | 2.0067 | 152.85 | 145.4 | 0.048454 | 1.277 | -2.6809 | -1.9372 | 1.255 | 0.32737 | 0.10717 | 2.1606 | 1.4222 | 1.578 | 122050000 | 149.03 | 0.036082 | -26.98 | 0.012372
25 | 39 | 48 | 359.61 | 349.4 | 709 | 1.8559 | 156 | 0 | 479 | 635 | 0.24567 | 610.69 | 0 | 249.89 | 860.57 | 0.70963 | 1.2138 | 39344000 | 15.629 | 244.28 | 4.098 | -2181 | 30.689 | 941.82 | 3.4765 | -2181 | 145.4 | 0.049485 | 1.2698 | -2.691 | -1.9372 | 1.255 | 0.3254 | 0.10588 | 2.1761 | 1.4805 | 1.5726 | 118180000 | 149.03 | 0.036082 | -30.85 | 0.013403
25 | 40 | 49 | 351.36 | 344.35 | 695.71 | 1.8188 | 138 | 0 | 462 | 600 | 0.23 | 558.14 | 0 | 240.4 | 798.53 | 0.69895 | 1.1478 | 36462000 | 15.442 | 238.44 | 3.2644 | -2092.8 | 33.235 | 1104.5 | 2.5616 | -2092.8 | 145.08 | 0.050515 | 1.2622 | -2.7012 | -1.9372 | 1.255 | 0.32892 | 0.10819 | 2.1754 | 1.451 | 1.5535 | 115960000 | 149.03 | 0.036082 | -33.07 | 0.014433
25 | 41 | 50 | 342.51 | 327.93 | 670.44 | 1.7604 | 119 | 0 | 474 | 593 | 0.20067 | 478.95 | 0 | 248.96 | 727.91 | 0.65798 | 1.0857 | 33175000 | 15.449 | 238.68 | 3.1151 | -2110.5 | 27.217 | 740.75 | 2.5981 | -2110.5 | 143.79 | 0.051546 | 1.2727 | -2.7248 | -1.9372 | 1.255 | 0.31919 | 0.10188 | 2.3574 | 1.4786 | 1.582 | 112420000 | 149.03 | 0.036082 | -36.61 | 0.015464
25 | 42 | 51 | 333.52 | 311.47 | 644.99 | 1.7014 | 107 | 0 | 462 | 569 | 0.18805 | 444.66 | 0 | 243.48 | 688.14 | 0.64617 | 1.0669 | 31325000 | 17.259 | 297.88 | 2.1383 | -3415.6 | 28.761 | 827.18 | 2.0275 | -3415.6 | 141.48 | 0.052577 | 1.2409 | -2.7257 | -1.9372 | 1.255 | 0.3229 | 0.10427 | 2.3119 | 1.4614 | 1.5714 | 111440000 | 149.03 | 0.036082 | -37.59 | 0.016495
25 | 43 | 52 | 324.55 | 288.92 | 613.47 | 1.6321 | 106 | 0 | 437 | 543 | 0.19521 | 450.16 | 0 | 230.13 | 680.29 | 0.66172 | 1.1089 | 30934000 | 18.643 | 347.57 | 1.6816 | -4426.7 | 28.999 | 840.95 | 1.9487 | -4426.7 | 141.16 | 0.053608 | 1.2046 | -2.7318 | -1.9372 | 1.255 | 0.33211 | 0.1103 | 2.2477 | 1.4164 | 1.5689 | 109910000 | 149.03 | 0.036082 | -39.12 | 0.017526
25 | 44 | 53 | 315.56 | 272.34 | 587.9 | 1.5729 | 96 | 0 | 421 | 517 | 0.18569 | 418.56 | 0 | 220.04 | 638.59 | 0.65544 | 1.0862 | 29011000 | 18.172 | 330.23 | 1.868 | -4074 | 30.824 | 950.11 | 1.7025 | -4074 | 139.22 | 0.054639 | 1.1565 | -2.7493 | -1.9372 | 1.255 | 0.33685 | 0.11347 | 2.262 | 1.3953 | 1.5564 | 109020000 | 149.03 | 0.036082 | -40.01 | 0.018557
25 | 45 | 54 | 307.24 | 254.11 | 561.35 | 1.5131 | 86 | 0 | 385 | 471 | 0.18259 | 360.94 | 0 | 202.44 | 563.39 | 0.64067 | 1.0036 | 25565000 | 15.235 | 232.1 | 1.9237 | -2945.3 | 28.69 | 823.13 | 2.0825 | -2945.3 | 135.34 | 0.05567 | 1.1179 | -2.7621 | -1.9372 | 1.255 | 0.32261 | 0.10408 | 2.2263 | 1.6017 | 1.5469 | 108660000 | 149.03 | 0.036082 | -40.37 | 0.019588
25 | 46 | 55 | 300.26 | 229.52 | 529.78 | 1.4473 | 74 | 0 | 367 | 441 | 0.1678 | 312.59 | 0 | 190.86 | 503.45 | 0.6209 | 0.95031 | 22825000 | 16.616 | 276.1 | 2.047 | -3721.3 | 29.128 | 848.43 | 2.6297 | -3721.3 | 128.68 | 0.056701 | 1.0751 | -2.766 | -1.9916 | 1.2006 | 0.31604 | 0.099882 | 2.146 | 1.6076 | 1.5205 | 107670000 | 149.03 | 0.036082 | -41.36 | 0.020619
25 | 47 | 56 | 294.67 | 208.37 | 503.04 | 1.3922 | 65 | 0 | 329 | 394 | 0.16497 | 269.62 | 0 | 171.74 | 441.37 | 0.61088 | 0.87739 | 19993000 | 15.05 | 226.49 | 2.9549 | -3162.8 | 26.887 | 722.94 | 4.3428 | -3162.8 | 122.05 | 0.057732 | 1.0478 | -2.7878 | -1.9916 | 1.2006 | 0.31608 | 0.099908 | 2.1327 | 1.7083 | 1.5789 | 104890000 | 149.03 | 0.036082 | -44.14 | 0.02165
25 | 48 | 57 | 289.94 | 194.79 | 484.72 | 1.3529 | 53 | 0 | 288 | 341 | 0.15543 | 193.05 | 0 | 152.54 | 345.59 | 0.55861 | 0.71296 | 15641000 | 11.628 | 135.21 | 2.3348 | -2251.6 | 16.276 | 264.91 | 2.2954 | -2251.6 | 118.18 | 0.058763 | 1.0328 | -2.8011 | -1.9916 | 1.2006 | 0.31468 | 0.099022 | 2.1279 | 1.7865 | 1.5439 | 103000000 | 149.03 | 0.036082 | -46.03 | 0.022681
25 | 49 | 58 | 285.89 | 185.66 | 471.55 | 1.3234 | 53 | 0 | 279 | 332 | 0.15964 | 197.39 | 0 | 149.78 | 347.17 | 0.56856 | 0.73623 | 15709000 | 12.55 | 157.51 | 2.1082 | -3562.5 | 16.13 | 260.18 | 2.327 | -3562.5 | 115.96 | 0.059794 | 1.022 | -2.8101 | -1.9916 | 1.2006 | 0.30314 | 0.091891 | 2.2604 | 1.8236 | 1.559 | 103510000 | 149.03 | 0.036082 | -45.52 | 0.023712
25 | 50 | 59 | 282.72 | 179.43 | 462.15 | 1.302 | 51 | 0 | 259 | 310 | 0.16452 | 187.47 | 0 | 140.09 | 327.57 | 0.57232 | 0.70879 | 14817000 | 12.175 | 148.22 | 2.6975 | -3339.2 | 16.583 | 275.01 | 2.4703 | -3339.2 | 112.42 | 0.060825 | 1.031 | -2.8264 | -1.9916 | 1.2006 | 0.30109 | 0.090654 | 2.3855 | 1.8163 | 1.5671 | 103190000 | 149.03 | 0.036082 | -45.84 | 0.024743
25 | 51 | 60 | 280.22 | 174.09 | 454.31 | 1.2844 | 41 | 0 | 225 | 266 | 0.15414 | 156.09 | 0 | 118.85 | 274.94 | 0.56774 | 0.60518 | 12433000 | 9.868 | 97.378 | 1.8863 | -2727.8 | 13.577 | 184.33 | 3.1514 | -2727.8 | 111.44 | 0.061856 | 1.0181 | -2.8568 | -2.1757 | 1.0164 | 0.30081 | 0.090486 | 2.3069 | 1.4101 | 1.5543 | 103620000 | 149.03 | 0.036082 | -45.41 | 0.025774
25 | 52 | 61 | 278.22 | 175.82 | 454.04 | 1.2806 | 39 | 0 | 210 | 249 | 0.15663 | 139.72 | 0 | 109.84 | 249.55 | 0.55987 | 0.54962 | 11281000 | 9.7234 | 94.544 | 2.2635 | -2639.6 | 13.107 | 171.8 | 4.4727 | -2639.6 | 109.91 | 0.062887 | 1.0311 | -2.8653 | -2.1757 | 1.0164 | 0.28359 | 0.080421 | 2.553 | 1.5305 | 1.5463 | 104070000 | 149.03 | 0.036082 | -44.96 | 0.026805
25 | 53 | 62 | 276.67 | 177.84 | 454.51 | 1.279 | 34 | 0 | 201 | 235 | 0.14468 | 114.78 | 0 | 104.38 | 219.16 | 0.52371 | 0.48219 | 9902100 | 9.2646 | 85.833 | 3.1737 | -2310.4 | 7.101 | 50.424 | 1.9975 | -2310.4 | 109.02 | 0.063918 | 1.0693 | -2.8688 | -2.1757 | 1.0164 | 0.2739 | 0.075022 | 2.5976 | 1.6541 | 1.5449 | 104230000 | 149.03 | 0.036082 | -44.8 | 0.027836
25 | 54 | 63 | 275.02 | 177.98 | 453 | 1.2738 | 35 | 0 | 182 | 217 | 0.16129 | 120.31 | 0 | 95.348 | 215.65 | 0.55787 | 0.47606 | 9739000 | 6.343 | 40.233 | 3.9196 | -970 | 6.5397 | 42.768 | 1.8322 | -970 | 108.66 | 0.064948 | 1.1146 | -2.8762 | -2.1757 | 1.0164 | 0.27594 | 0.076143 | 2.7463 | 1.5817 | 1.5553 | 102200000 | 149.03 | 0.036082 | -46.83 | 0.028866
25 | 55 | 64 | 273.16 | 180.8 | 453.95 | 1.2724 | 32 | 0 | 159 | 191 | 0.16754 | 109.11 | 0 | 82.296 | 191.41 | 0.57005 | 0.42165 | 8641800 | 5.0211 | 25.211 | 2.2638 | -664.3 | 7.4565 | 55.599 | 2.1189 | -664.3 | 107.67 | 0.065979 | 1.1494 | -2.8829 | -2.1757 | 1.0164 | 0.28201 | 0.079527 | 2.6676 | 1.5442 | 1.5677 | 101430000 | 149.03 | 0.036082 | -47.6 | 0.029897
25 | 56 | 65 | 271.65 | 182.62 | 454.27 | 1.2706 | 32 | 0 | 146 | 178 | 0.17978 | 105.37 | 0 | 76.282 | 181.65 | 0.58005 | 0.39987 | 8198500 | 5.2873 | 27.956 | 1.7605 | -776 | 7.75 | 60.063 | 1.8062 | -776 | 104.89 | 0.06701 | 1.1849 | -2.8982 | -2.1757 | 1.0164 | 0.26676 | 0.071163 | 2.9305 | 1.6989 | 1.6002 | 100850000 | 149.03 | 0.036082 | -48.18 | 0.030928
25 | 57 | 66 | 270.44 | 184.13 | 454.58 | 1.2693 | 29 | 0 | 145 | 174 | 0.16667 | 95.725 | 0 | 77.278 | 173 | 0.55332 | 0.38058 | 7805000 | 4.9933 | 24.933 | 1.9658 | -376.24 | 7.3378 | 53.844 | 2.1702 | -376.24 | 104.23 | 0.068041 | 1.182 | -2.8956 | -2.218 | 0.97409 | 0.2644 | 0.069908 | 2.5962 | 1.7551 | 1.6025 | 98773000 | 149.03 | 0.036082 | -50.257 | 0.031959
25 | 58 | 67 | 268.34 | 187.28 | 455.62 | 1.2677 | 31 | 0 | 154 | 185 | 0.16757 | 107.06 | 0 | 82.08 | 189.14 | 0.56605 | 0.41513 | 8529000 | 6.2048 | 38.5 | 2.0427 | 276.3 | 8.0248 | 64.397 | 1.8674 | 276.3 | 104.23 | 0.069072 | 1.1596 | -2.8729 | -2.1053 | 1.0868 | 0.28476 | 0.081087 | 2.8883 | 1.5858 | 1.6117 | 93395000 | 149.03 | 0.036082 | -55.635 | 0.03299
25 | 59 | 68 | 265.35 | 189.76 | 455.11 | 1.2617 | 28 | 0 | 154 | 182 | 0.15385 | 94.02 | 0 | 80.068 | 174.09 | 0.54007 | 0.38252 | 7847900 | 6.3034 | 39.733 | 1.9609 | 58.788 | 8.7707 | 76.925 | 1.6873 | 58.788 | 104.23 | 0.070103 | 1.1657 | -2.8913 | -2.1053 | 1.0868 | 0.2865 | 0.082082 | 3.049 | 1.5538 | 1.6359 | 92825000 | 149.03 | 0.036082 | -56.205 | 0.034021
25 | 60 | 69 | 262.23 | 190.66 | 452.89 | 1.2525 | 25 | 0 | 161 | 186 | 0.13441 | 84.365 | 0 | 82.918 | 167.28 | 0.50432 | 0.36937 | 7538000 | 6.7528 | 45.6 | 1.7355 | 834.79 | 8.7656 | 76.835 | 1.793 | 834.79 | 104.23 | 0.071134 | 1.1563 | -2.9065 | -2.1053 | 1.0868 | 0.29013 | 0.084178 | 3.0704 | 1.531 | 1.6703 | 92676000 | 149.03 | 0.036082 | -56.354 | 0.035052
25 | 61 | 70 | 258.98 | 186.18 | 445.16 | 1.2337 | 29 | 0 | 163 | 192 | 0.15104 | 99.86 | 0 | 83.936 | 183.8 | 0.54332 | 0.41287 | 8278400 | 6.3561 | 40.4 | 1.971 | 376.24 | 9.2281 | 85.158 | 1.4906 | 376.24 | 104.23 | 0.072165 | 1.1625 | -2.9005 | -2.1053 | 1.0868 | 0.28748 | 0.082645 | 3.04 | 1.5521 | 1.6326 | 92820000 | 149.03 | 0.036082 | -56.21 | 0.036083
25 | 62 | 71 | 255.65 | 182.04 | 437.69 | 1.2152 | 26 | 0 | 160 | 186 | 0.13978 | 90.998 | 0 | 84.167 | 175.17 | 0.5195 | 0.40021 | 7887500 | 6.7528 | 45.6 | 1.7355 | -82.303 | 9.8817 | 97.648 | 1.3391 | -82.303 | 104.23 | 0.073196 | 1.1528 | -2.9075 | -2.1053 | 1.0868 | 0.27741 | 0.076958 | 3.1866 | 1.6282 | 1.6487 | 92675000 | 149.03 | 0.036082 | -56.355 | 0.037114
25 | 63 | 72 | 252.58 | 178.59 | 431.18 | 1.1987 | 22 | 0 | 179 | 201 | 0.10945 | 76.572 | 0 | 94.787 | 171.36 | 0.44685 | 0.39742 | 7712200 | 8.5303 | 72.767 | 1.8809 | 875.94 | 9.5781 | 91.741 | 1.4644 | 875.94 | 102.2 | 0.074227 | 1.1423 | -2.918 | -2.1053 | 1.0868 | 0.26991 | 0.07285 | 3.3797 | 1.6729 | 1.6466 | 92826000 | 149.03 | 0.036082 | -56.204 | 0.038145
25 | 64 | 73 | 249.89 | 173.07 | 422.96 | 1.18 | 19 | 0 | 181 | 200 | 0.095 | 64.874 | 0 | 96.628 | 161.5 | 0.40169 | 0.38184 | 7264800 | 8.4722 | 71.778 | 1.9444 | 1399.2 | 8.5848 | 73.699 | 1.7266 | 1399.2 | 101.43 | 0.075258 | 1.1115 | -2.9231 | -2.1053 | 1.0868 | 0.27092 | 0.073396 | 3.461 | 1.6421 | 1.6274 | 92395000 | 149.03 | 0.036082 | -56.635 | 0.039176
25 | 65 | 74 | 247.23 | 166.81 | 414.04 | 1.1602 | 21 | 0 | 184 | 205 | 0.10244 | 68.589 | 0 | 97.189 | 165.78 | 0.41374 | 0.40039 | 7456200 | 7.9477 | 63.167 | 2.0607 | 487.94 | 8.108 | 65.74 | 1.7909 | 487.94 | 100.85 | 0.076289 | 1.1135 | -2.9224 | -2.1053 | 1.0868 | 0.268 | 0.071823 | 3.4428 | 1.6776 | 1.6239 | 91724000 | 149.03 | 0.036082 | -57.306 | 0.040207
25 | 66 | 75 | 244.89 | 162.31 | 407.2 | 1.1445 | 18 | 0 | 192 | 210 | 0.085714 | 61.421 | 0 | 103.38 | 164.8 | 0.37269 | 0.40472 | 7411100 | 7.4237 | 55.111 | 2.1854 | -364.48 | 8.1785 | 66.888 | 1.7634 | -364.48 | 98.773 | 0.07732 | 1.1201 | -2.9242 | -2.1053 | 1.0868 | 0.2553 | 0.06518 | 3.6919 | 1.7604 | 1.6371 | 91891000 | 149.03 | 0.036082 | -57.139 | 0.041238
25 | 67 | 76 | 243.46 | 158.63 | 402.09 | 1.1333 | 23 | 0 | 207 | 230 | 0.1 | 79.237 | 0 | 110.95 | 190.19 | 0.41662 | 0.473 | 8549900 | 9.2856 | 86.222 | 1.8879 | 458.55 | 11.501 | 132.28 | 2.4784 | 458.55 | 93.395 | 0.078351 | 1.1544 | -2.905 | -2.1053 | 1.0868 | 0.26731 | 0.071455 | 3.3791 | 1.6796 | 1.6351 | 90483000 | 149.03 | 0.036082 | -58.547 | 0.042269
25 | 68 | 77 | 242.36 | 155.56 | 397.92 | 1.1244 | 20 | 0 | 216 | 236 | 0.084746 | 67.426 | 0 | 116.01 | 183.43 | 0.36758 | 0.46098 | 8244200 | 9.8905 | 97.822 | 1.5936 | 1481.5 | 11.031 | 121.68 | 3.0514 | 1481.5 | 92.826 | 0.079381 | 1.1392 | -2.9219 | -2.1861 | 1.0061 | 0.24122 | 0.058185 | 2.9239 | 2.1279 | 1.5947 | 88240000 | 149.03 | 0.036082 | -60.79 | 0.043299
25 | 69 | 78 | 240.84 | 153.86 | 394.7 | 1.1164 | 24 | 0 | 233 | 257 | 0.093385 | 87.376 | 0 | 124.79 | 212.16 | 0.41183 | 0.53753 | 9534200 | 10.089 | 101.79 | 1.4087 | 1581.4 | 11.449 | 131.09 | 2.1759 | 1581.4 | 92.826 | 0.080412 | 1.0997 | -2.8996 | -2.1861 | 1.0061 | 0.25073 | 0.062868 | 2.6281 | 2.1028 | 1.5467 | 86856000 | 149.03 | 0.036082 | -62.174 | 0.04433
25 | 70 | 79 | 239.15 | 155.03 | 394.18 | 1.1128 | 26 | 0 | 218 | 244 | 0.10656 | 93.803 | 0 | 118.58 | 212.38 | 0.44167 | 0.53879 | 9543100 | 10.721 | 114.93 | 1.2953 | 1046.4 | 11.434 | 130.73 | 2.1811 | 1046.4 | 92.826 | 0.081443 | 1.0821 | -2.8708 | -2.1861 | 1.0061 | 0.25489 | 0.064971 | 2.4799 | 2.0471 | 1.528 | 87125000 | 149.03 | 0.036082 | -61.905 | 0.045361
25 | 71 | 80 | 237.63 | 153.57 | 391.19 | 1.1052 | 21 | 0 | 221 | 242 | 0.086777 | 72.673 | 0 | 120.5 | 193.17 | 0.3762 | 0.4938 | 8678800 | 10.871 | 118.18 | 1.2708 | 188.12 | 11.765 | 138.42 | 2.4773 | 188.12 | 92.826 | 0.082474 | 1.117 | -2.8695 | -2.1861 | 1.0061 | 0.25561 | 0.065335 | 2.4649 | 2.0396 | 1.5369 | 87945000 | 149.03 | 0.036082 | -61.085 | 0.046392
25 | 72 | 81 | 236.2 | 153.16 | 389.36 | 1.0998 | 26 | 0 | 228 | 254 | 0.10236 | 91.402 | 0 | 124.25 | 215.66 | 0.42384 | 0.55387 | 9687600 | 10.002 | 100.04 | 1.3326 | -611.39 | 11.315 | 128.03 | 2.1005 | -611.39 | 92.826 | 0.083505 | 1.1359 | -2.8611 | -2.1861 | 1.0061 | 0.25773 | 0.066427 | 2.3952 | 2.0456 | 1.5382 | 87829000 | 149.03 | 0.036082 | -61.201 | 0.047423
25 | 73 | 82 | 234.63 | 153.06 | 387.69 | 1.0944 | 24 | 0 | 223 | 247 | 0.097166 | 86.535 | 0 | 120.52 | 207.06 | 0.41793 | 0.53407 | 9300200 | 9.4874 | 90.011 | 1.5682 | 146.97 | 11.568 | 133.82 | 2.1303 | 146.97 | 92.395 | 0.084536 | 1.1087 | -2.855 | -2.1861 | 1.0061 | 0.26194 | 0.068611 | 2.343 | 2.0056 | 1.4868 | 86635000 | 149.03 | 0.036082 | -62.395 | 0.048454
25 | 74 | 83 | 232.87 | 153.8 | 386.67 | 1.0898 | 21 | 0 | 219 | 240 | 0.0875 | 78.395 | 0 | 118.6 | 196.99 | 0.39796 | 0.50946 | 8847100 | 9.798 | 96 | 1.5193 | -305.7 | 12.068 | 145.64 | 2.1122 | -305.7 | 91.891 | 0.085567 | 1.1385 | -2.8594 | -2.1861 | 1.0061 | 0.26127 | 0.068263 | 2.3371 | 2.0622 | 1.4762 | 85491000 | 149.03 | 0.036082 | -63.539 | 0.049485
25 | 75 | 84 | 230.88 | 152.53 | 383.4 | 1.0808 | 26 | 0 | 227 | 253 | 0.10277 | 98.698 | 0 | 123.68 | 222.38 | 0.44383 | 0.58001 | 9985500 | 9.322 | 86.9 | 1.5255 | -676.06 | 12.493 | 156.07 | 1.5309 | -676.06 | 91.891 | 0.086598 | 1.1271 | -2.8472 | -2.1444 | 1.0477 | 0.26733 | 0.071463 | 2.448 | 1.901 | 1.4862 | 84488000 | 149.03 | 0.036082 | -64.542 | 0.050516
25 | 76 | 85 | 228.68 | 154.15 | 382.82 | 1.0762 | 28 | 0 | 222 | 250 | 0.112 | 109.5 | 0 | 119.55 | 229.05 | 0.47805 | 0.59831 | 10284000 | 9.6954 | 94 | 1.5265 | -1928.2 | 11.978 | 143.48 | 1.6132 | -1928.2 | 90.483 | 0.087629 | 1.1362 | -2.8386 | -2.1399 | 1.0523 | 0.27776 | 0.07715 | 2.4622 | 1.6868 | 1.4894 | 82840000 | 149.03 | 0.036082 | -66.19 | 0.051547
25 | 77 | 86 | 226.45 | 157.47 | 383.91 | 1.0745 | 23 | 0 | 209 | 232 | 0.099138 | 94.322 | 0 | 113.93 | 208.26 | 0.45291 | 0.54246 | 9348000 | 8.3905 | 70.4 | 1.7305 | -1234.5 | 9.9161 | 98.33 | 1.7863 | -1234.5 | 88.24 | 0.08866 | 1.1054 | -2.8553 | -2.0977 | 1.0944 | 0.27325 | 0.074667 | 2.9153 | 1.6994 | 1.5174 | 80642000 | 149.03 | 0.036082 | -68.388 | 0.052578
25 | 78 | 87 | 224.15 | 160.54 | 384.69 | 1.0721 | 23 | 0 | 198 | 221 | 0.10407 | 92.404 | 0 | 108.15 | 200.55 | 0.46075 | 0.52133 | 9000400 | 7.325 | 53.656 | 2.273 | -429.15 | 10.081 | 101.63 | 1.8432 | -429.15 | 87.945 | 0.089691 | 1.0826 | -2.8506 | -2.0977 | 1.0944 | 0.275 | 0.075624 | 2.8695 | 1.6792 | 1.4857 | 78772000 | 149.03 | 0.036082 | -70.258 | 0.053609
25 | 79 | 88 | 221.68 | 158.45 | 380.13 | 1.0601 | 21 | 0 | 179 | 200 | 0.105 | 77.21 | 0 | 98.857 | 176.07 | 0.43853 | 0.46317 | 7899500 | 5.7349 | 32.889 | 1.5253 | 94.061 | 8.7695 | 76.904 | 2.8239 | 94.061 | 87.945 | 0.090722 | 1.0912 | -2.8648 | -2.0977 | 1.0944 | 0.27332 | 0.074705 | 3.0847 | 1.6599 | 1.5189 | 78325000 | 149.03 | 0.036082 | -70.705 | 0.05464
25 | 80 | 89 | 218.53 | 153.59 | 372.12 | 1.0407 | 22 | 0 | 187 | 209 | 0.10526 | 88.946 | 0 | 102.47 | 191.42 | 0.46468 | 0.5144 | 8586200 | 5.3841 | 28.989 | 1.6455 | -135.21 | 9.3791 | 87.968 | 1.8864 | -135.21 | 87.945 | 0.091753 | 1.0774 | -2.8638 | -2.0977 | 1.0944 | 0.27694 | 0.076693 | 2.9171 | 1.6678 | 1.5426 | 75209000 | 149.03 | 0.036082 | -73.821 | 0.055671
25 | 81 | 90 | 214.95 | 147.91 | 362.86 | 1.0183 | 22 | 0 | 186 | 208 | 0.10577 | 88.946 | 0 | 101.53 | 190.48 | 0.46696 | 0.52494 | 8543600 | 5.4934 | 30.178 | 1.5971 | -764.24 | 9.497 | 90.193 | 1.8863 | -764.24 | 87.829 | 0.092784 | 1.0593 | -2.8579 | -2.0977 | 1.0944 | 0.2774 | 0.076948 | 2.9025 | 1.6609 | 1.5549 | 76105000 | 149.03 | 0.036082 | -72.925 | 0.056702
25 | 82 | 91 | 211.84 | 146.08 | 357.92 | 1.0044 | 19 | 0 | 180 | 199 | 0.095477 | 80.02 | 0 | 97.751 | 177.77 | 0.45013 | 0.49667 | 7972000 | 5.646 | 31.878 | 1.5858 | -864.18 | 8.7484 | 76.534 | 2.7868 | -864.18 | 86.635 | 0.093814 | 1.0312 | -2.8775 | -2.0977 | 1.0944 | 0.28105 | 0.078988 | 3.0785 | 1.5934 | 1.5319 | 77147000 | 149.03 | 0.036082 | -71.883 | 0.057732
25 | 83 | 92 | 209.26 | 142.9 | 352.17 | 0.99 | 19 | 0 | 158 | 177 | 0.10734 | 80.02 | 0 | 86.823 | 166.84 | 0.47961 | 0.47376 | 7481400 | 6.3779 | 40.678 | 2.4714 | -1075.8 | 9.9054 | 98.116 | 2.522 | -1075.8 | 85.491 | 0.094845 | 1.0166 | -2.8808 | -2.0977 | 1.0944 | 0.28102 | 0.078973 | 3.215 | 1.5552 | 1.5339 | 77347000 | 149.03 | 0.036082 | -71.683 | 0.058763
25 | 84 | 93 | 207.09 | 141.21 | 348.29 | 0.97961 | 22 | 0 | 154 | 176 | 0.125 | 88.081 | 0 | 84.313 | 172.39 | 0.51093 | 0.49497 | 7729700 | 6.3979 | 40.933 | 2.4358 | -1211 | 9.634 | 92.813 | 2.6417 | -1211 | 84.488 | 0.095876 | 1.0071 | -2.8686 | -2.0977 | 1.0944 | 0.28175 | 0.079383 | 3.0803 | 1.5591 | 1.5339 | 77759000 | 149.03 | 0.036082 | -71.271 | 0.059794
25 | 85 | 94 | 205.48 | 138.31 | 343.79 | 0.96913 | 15 | 0 | 148 | 163 | 0.092025 | 64.063 | 0 | 81.433 | 145.5 | 0.44031 | 0.42321 | 6522600 | 5.2715 | 27.789 | 2.7823 | -676.06 | 7.479 | 55.936 | 2.8086 | -676.06 | 82.84 | 0.096907 | 0.99199 | -2.8844 | -2.0977 | 1.0944 | 0.26777 | 0.071698 | 3.2699 | 1.6942 | 1.5089 | 78622000 | 149.03 | 0.036082 | -70.408 | 0.060825
25 | 86 | 95 | 204.64 | 135.47 | 340.11 | 0.96143 | 13 | 0 | 151 | 164 | 0.079268 | 53.266 | 0 | 82.137 | 135.4 | 0.39339 | 0.39811 | 6069700 | 5.2111 | 27.156 | 2.9178 | -1011.2 | 7.7273 | 59.711 | 2.8134 | -1011.2 | 80.642 | 0.097938 | 0.9954 | -2.8916 | -2.0977 | 1.0944 | 0.25813 | 0.06663 | 2.9261 | 1.9743 | 1.4753 | 79064000 | 149.03 | 0.036082 | -69.966 | 0.061856
25 | 87 | 96 | 204.47 | 132.24 | 336.71 | 0.9554 | 13 | 0 | 143 | 156 | 0.083333 | 54.935 | 0 | 75.975 | 130.91 | 0.41964 | 0.38879 | 5867900 | 5.0376 | 25.378 | 3.1675 | -893.58 | 7.3512 | 54.04 | 3.4847 | -893.58 | 79.194 | 0.098969 | 0.99954 | -2.8918 | -2.1967 | 0.99547 | 0.26024 | 0.067723 | 2.5372 | 1.8951 | 1.4597 | 79194000 | 149.03 | 0.036082 | -69.836 | 0.062887
25 | 88 | 97 | 204.32 | 131.3 | 335.61 | 0.95346 | 12 | 0 | 139 | 151 | 0.07947 | 51.997 | 0 | 75.554 | 127.55 | 0.40766 | 0.38006 | 5717400 | 4.3063 | 18.544 | 3.9509 | -170.48 | 7.3484 | 53.998 | 3.6675 | -170.48 | 79.194 | 0.1 | 1.008 | -2.9076 | -2.1967 | 0.99547 | 0.26182 | 0.068552 | 2.7195 | 1.8432 | 1.4974 | 76868000 | 149.03 | 0.036082 | -72.162 | 0.063918
25 | 89 | 98 | 204.23 | 129.68 | 333.91 | 0.9505 | 11 | 0 | 139 | 150 | 0.073333 | 53.455 | 0 | 76.805 | 130.26 | 0.41037 | 0.39011 | 5839000 | 4.3205 | 18.667 | 3.8733 | -235.15 | 7.3319 | 53.757 | 3.5536 | -235.15 | 79.194 | 0.10103 | 1.0112 | -2.9133 | -2.1967 | 0.99547 | 0.26228 | 0.06879 | 2.7066 | 1.8554 | 1.4676 | 76071000 | 149.03 | 0.036082 | -72.959 | 0.064948
25 | 90 | 99 | 204.46 | 132.08 | 336.55 | 0.95585 | 9 | 0 | 121 | 130 | 0.069231 | 37.308 | 0 | 66.552 | 103.86 | 0.35922 | 0.3086 | 4655700 | 4.8074 | 23.111 | 3.1962 | -352.73 | 5.2939 | 28.026 | 1.6806 | -352.73 | 79.194 | 0.10206 | 1.0327 | -2.9286 | -2.1967 | 0.99547 | 0.24807 | 0.061541 | 3.1513 | 1.9019 | 1.5372 | 76860000 | 149.03 | 0.036082 | -72.17 | 0.065978
25 | 91 | 100 | 204.59 | 132.79 | 337.38 | 0.95785 | 9 | 0 | 115 | 124 | 0.072581 | 37.308 | 0 | 63.277 | 100.58 | 0.37091 | 0.29813 | 4508900 | 4.9035 | 24.044 | 2.5174 | -435.03 | 5.5572 | 30.883 | 1.4804 | -435.03 | 79.194 | 0.10309 | 1.0513 | -2.944 | -2.1967 | 0.99547 | 0.24361 | 0.059348 | 3.4063 | 1.8947 | 1.5093 | 77278000 | 149.03 | 0.036082 | -71.752 | 0.067008

## 30mpa
Confining Pressure | First File | End File | Input Energy from S1 (J) | Input Energy from S3 (J) | Total Input Energy (J) | Input Energy (MJ/m2) | Number of Shear MC | Number of Tensile Shear MC | Number of Tensile MC | Total Microcracks | Shear microcrack fraction | Energy of Shear (J) | Energy of Tensile-Shear (J) | Energy of Tensile (J) | Total Energy (J) | Shear Energy Fraction | Total Input Energy (J/m2) |  | Microcracking Std. Deviation | Microcracking Variance | Microcracking Kurtosis | Microcracking Rate | Fracture Energy Std. Deviation | Fracture Energy Variance | Fracture Energy Kurtosis | Fracture Energy Rate | Peak S1 (Mpa) | Max Axial Strain | D-value | Average Moment | Max Moment | Moment Difference | Moment Std. Deviation | Moment Variance | Moment Kurtosis | b-value | D-value | S1(pa) | S1 at failure(Mpa) | Strain at failure (Mpa) | Stress to Failure (Mpa) | Strain to Failure (Mpa)
30 | 1 | 10 | 114.25 | 51.21 | 165.46 | 0.48595 | 0 | 0 | 0 | 0 | 0 | 0 | 0 | 0 | 0 | 0 | 0 | 0 | 0 | 0 | 0 | 0 | 0 | 0 | 0 | 0 | 62.575 | 0.010309 | 0 | 0 | 0 | 0 | 0 | 0 | 0 | 0 | 0 | 62576000 | 161.32 | 0.037113 | -98.744 | -0.026804
30 | 2 | 11 | 125.2 | 53.293 | 178.49 | 0.52802 | 0 | 0 | 0 | 0 | 0 | 0 | 0 | 0 | 0 | 0 | 0 | 0 | 0 | 0 | 0 | 0 | 0 | 0 | 0 | 0 | 66.286 | 0.01134 | 0 | 0 | 0 | 0 | 0 | 0 | 0 | 0 | 0 | 66286000 | 161.32 | 0.037113 | -95.034 | -0.025773
30 | 3 | 12 | 135.84 | 54.907 | 190.74 | 0.56824 | 0 | 0 | 0 | 0 | 0 | 0 | 0 | 0 | 0 | 0 | 0 | 0 | 0 | 0 | 0 | 0 | 0 | 0 | 0 | 0 | 69.572 | 0.012371 | 0 | 0 | 0 | 0 | 0 | 0 | 0 | 0 | 0 | 69572000 | 161.32 | 0.037113 | -91.748 | -0.024742
30 | 4 | 13 | 146.3 | 55.325 | 201.63 | 0.60593 | 0 | 0 | 0 | 0 | 0 | 0 | 0 | 0 | 0 | 0 | 0 | 0 | 0 | 0 | 0 | 0 | 0 | 0 | 0 | 0 | 72.929 | 0.013402 | 0 | 0 | 0 | 0 | 0 | 0 | 0 | 0 | 0 | 72929000 | 161.32 | 0.037113 | -88.391 | -0.023711
30 | 5 | 14 | 156.71 | 54.652 | 211.36 | 0.6416 | 0 | 0 | 0 | 0 | 0 | 0 | 0 | 0 | 0 | 0 | 0 | 0 | 0 | 0 | 0 | 0 | 0 | 0 | 0 | 0 | 76.783 | 0.014433 | 0 | 0 | 0 | 0 | 0 | 0 | 0 | 0 | 0 | 76783000 | 161.32 | 0.037113 | -84.537 | -0.02268
30 | 6 | 15 | 167.09 | 53.773 | 220.87 | 0.67688 | 1 | 0 | 0 | 1 | 1 | 1.7216 | 0 | 0 | 1.7216 | 1 | 0.0077946 | 79133 | 0.31623 | 0.1 | 8.1111 | 52.909 | 0.5444 | 0.29637 | 8.1111 | 52.909 | 80.39 | 0.015464 | 0 | -2.7419 | -2.7419 | 0 | 0 | 0 | 0 | 0 | 0 | 80390000 | 161.32 | 0.037113 | -80.93 | -0.021649
30 | 7 | 16 | 177.44 | 51.811 | 229.25 | 0.71026 | 1 | 0 | 0 | 1 | 1 | 1.7216 | 0 | 0 | 1.7216 | 1 | 0.0075094 | 79133 | 0.31623 | 0.1 | 8.1111 | 41.152 | 0.5444 | 0.29637 | 8.1111 | 41.152 | 84.718 | 0.016495 | 0 | -2.7419 | -2.7419 | 0 | 0 | 0 | 0 | 0 | 0 | 84718000 | 161.32 | 0.037113 | -76.602 | -0.020618
30 | 8 | 17 | 187.91 | 50.521 | 238.43 | 0.74515 | 1 | 0 | 0 | 1 | 1 | 1.7216 | 0 | 0 | 1.7216 | 1 | 0.0072203 | 79133 | 0.31623 | 0.1 | 8.1111 | 29.394 | 0.5444 | 0.29637 | 8.1111 | 29.394 | 89.73 | 0.017526 | 0 | -2.7419 | -2.7419 | 0 | 0 | 0 | 0 | 0 | 0 | 89730000 | 161.32 | 0.037113 | -71.59 | -0.019587
30 | 9 | 18 | 198.6 | 48.142 | 246.74 | 0.77905 | 1 | 0 | 0 | 1 | 1 | 1.7216 | 0 | 0 | 1.7216 | 1 | 0.0069772 | 79133 | 0.31623 | 0.1 | 8.1111 | 17.636 | 0.5444 | 0.29637 | 8.1111 | 17.636 | 94.843 | 0.018557 | 0 | -2.7419 | -2.7419 | 0 | 0 | 0 | 0 | 0 | 0 | 94843000 | 161.32 | 0.037113 | -66.477 | -0.018556
30 | 10 | 19 | 209.54 | 45.862 | 255.4 | 0.814 | 1 | 0 | 0 | 1 | 1 | 1.7216 | 0 | 0 | 1.7216 | 1 | 0.0067406 | 79133 | 0.31623 | 0.1 | 8.1111 | 5.8788 | 0.5444 | 0.29637 | 8.1111 | 5.8788 | 100.64 | 0.019588 | 0 | -2.7419 | -2.7419 | 0 | 0 | 0 | 0 | 0 | 0 | 100640000 | 161.32 | 0.037113 | -60.68 | -0.017525
30 | 11 | 20 | 220.79 | 44.002 | 264.8 | 0.85075 | 1 | 0 | 0 | 1 | 1 | 1.7216 | 0 | 0 | 1.7216 | 1 | 0.0065014 | 79133 | 0.31623 | 0.1 | 8.1111 | -5.8788 | 0.5444 | 0.29637 | 8.1111 | -5.8788 | 105.25 | 0.020619 | 0 | -2.7419 | -2.7419 | 0 | 0 | 0 | 0 | 0 | 0 | 105250000 | 161.32 | 0.037113 | -56.07 | -0.016494
30 | 12 | 21 | 232.35 | 41.686 | 274.04 | 0.88779 | 2 | 0 | 0 | 2 | 1 | 3.8482 | 0 | 0 | 3.8482 | 1 | 0.014043 | 177360 | 0.42164 | 0.17778 | 3.25 | 35.273 | 0.81688 | 0.66729 | 3.4862 | 35.273 | 109.68 | 0.021649 | 1 | -2.7112 | -2.6804 | 0.061495 | 0.043484 | 0.0018908 | 1 | 0.28789 | 1 | 109680000 | 161.32 | 0.037113 | -51.64 | -0.015464
30 | 13 | 22 | 244.31 | 40.3 | 284.61 | 0.92777 | 2 | 0 | 0 | 2 | 1 | 3.8482 | 0 | 0 | 3.8482 | 1 | 0.013521 | 177360 | 0.42164 | 0.17778 | 3.25 | 11.758 | 0.81688 | 0.66729 | 3.4862 | 11.758 | 114.63 | 0.02268 | 1 | -2.7112 | -2.6804 | 0.061495 | 0.043484 | 0.0018908 | 1 | 0.28789 | 1 | 114630000 | 161.32 | 0.037113 | -46.69 | -0.014433
30 | 14 | 23 | 256.68 | 39.742 | 296.42 | 0.97056 | 4 | 0 | 0 | 4 | 1 | 8.9488 | 0 | 0 | 8.9488 | 1 | 0.030189 | 413320 | 0.69921 | 0.48889 | 3.6116 | 94.061 | 1.6831 | 2.8327 | 4.9252 | 94.061 | 119.75 | 0.023711 | Inf | -2.6694 | -2.6261 | 0.11585 | 0.054417 | 0.0029612 | 1.7164 | 2.6089 | 1.44 | 119750000 | 161.32 | 0.037113 | -41.57 | -0.013402
30 | 15 | 24 | 269.37 | 39.645 | 309.02 | 1.0152 | 8 | 0 | 0 | 8 | 1 | 19.2 | 0 | 0 | 19.2 | 1 | 0.062131 | 887900 | 1.3166 | 1.7333 | 4.4951 | 258.67 | 3.3619 | 11.302 | 4.8331 | 258.67 | 124.28 | 0.024742 | Inf | -2.6483 | -2.595 | 0.14694 | 0.04598 | 0.0021142 | 3.1863 | 1.9206 | 1.59 | 124280000 | 161.32 | 0.037113 | -37.04 | -0.012371
30 | 16 | 25 | 282.31 | 41.096 | 323.41 | 1.0633 | 10 | 0 | 0 | 10 | 1 | 24.911 | 0 | 0 | 24.911 | 1 | 0.077025 | 1153100 | 1.4907 | 2.2222 | 2.6 | 388 | 3.7831 | 14.312 | 2.7119 | 388 | 129.37 | 0.025773 | Inf | -2.5991 | -2.3228 | 0.37703 | 0.10846 | 0.011763 | 5.3745 | 1.8122 | 1.68 | 129370000 | 161.32 | 0.037113 | -31.95 | -0.01134
30 | 17 | 26 | 295.47 | 44.071 | 339.54 | 1.1147 | 17 | 0 | 1 | 18 | 0.94444 | 45.782 | 0 | 0.36641 | 46.148 | 0.99206 | 0.13591 | 2137700 | 2.6162 | 6.8444 | 4.1007 | 693.7 | 6.9035 | 47.658 | 4.3334 | 693.7 | 135.09 | 0.026804 | 1.2112 | -2.5575 | -2.2385 | 0.46133 | 0.14263 | 0.020344 | 3.0918 | 1.7671 | 1.65 | 135090000 | 161.32 | 0.037113 | -26.23 | -0.010309
30 | 18 | 27 | 308.59 | 47.82 | 356.41 | 1.1673 | 35 | 0 | 4 | 39 | 0.89744 | 101.16 | 0 | 1.7506 | 102.92 | 0.98299 | 0.28876 | 4771000 | 6.5226 | 42.544 | 5.9201 | 1593.2 | 17.655 | 311.7 | 6.0106 | 1593.2 | 139.25 | 0.027835 | 1.3071 | -2.5288 | -2.2385 | 0.70023 | 0.15676 | 0.024573 | 2.9435 | 1.6965 | 1.78 | 139250000 | 161.32 | 0.037113 | -22.07 | -0.009278
30 | 19 | 28 | 321.5 | 51.05 | 372.55 | 1.2182 | 50 | 0 | 7 | 57 | 0.87719 | 153.78 | 0 | 2.9923 | 156.77 | 0.98091 | 0.42081 | 7270600 | 7.7035 | 59.344 | 2.8612 | 2087 | 21.876 | 478.57 | 2.808 | 2087 | 144.54 | 0.028866 | 1.3903 | -2.5471 | -2.2385 | 0.95362 | 0.17139 | 0.029375 | 6.3789 | 1.286 | 1.907 | 144540000 | 161.32 | 0.037113 | -16.78 | -0.008247
30 | 20 | 29 | 334.18 | 58.84 | 393.02 | 1.276 | 75 | 0 | 9 | 84 | 0.89286 | 224.95 | 0 | 3.8677 | 228.82 | 0.9831 | 0.5822 | 10616000 | 9.9017 | 98.044 | 2.1736 | 2845.3 | 27.325 | 746.65 | 1.9926 | 2845.3 | 148.16 | 0.029897 | 1.4049 | -2.5649 | -2.2385 | 0.95362 | 0.16523 | 0.027301 | 6.2628 | 1.4186 | 1.7703 | 148160000 | 161.32 | 0.037113 | -13.16 | -0.007216
30 | 21 | 30 | 346.64 | 65.866 | 412.51 | 1.3317 | 91 | 0 | 14 | 105 | 0.86667 | 292.54 | 0 | 7.204 | 299.74 | 0.97597 | 0.72662 | 13910000 | 10.146 | 102.94 | 1.5389 | 2968.8 | 29.816 | 889.01 | 1.4046 | 2968.8 | 152.02 | 0.030928 | 1.3925 | -2.5501 | -2.0471 | 1.145 | 0.18329 | 0.033595 | 5.6874 | 1.4056 | 1.6562 | 152020000 | 161.32 | 0.037113 | -9.3 | -0.006185
30 | 22 | 31 | 358.65 | 80.048 | 438.69 | 1.3977 | 132 | 0 | 30 | 162 | 0.81481 | 447.47 | 0 | 16.899 | 464.37 | 0.96361 | 1.0585 | 21557000 | 17.536 | 307.51 | 4.2223 | 4867.6 | 50.8 | 2580.6 | 4.123 | 4867.6 | 154.41 | 0.031959 | 1.3112 | -2.51 | -1.8459 | 1.3462 | 0.20893 | 0.043652 | 4.7457 | 1.3539 | 1.622 | 154410000 | 161.32 | 0.037113 | -6.91 | -0.005154
30 | 23 | 32 | 369.79 | 98.604 | 468.39 | 1.4679 | 181 | 0 | 51 | 232 | 0.78017 | 611.16 | 0 | 27.126 | 638.28 | 0.9575 | 1.3627 | 29633000 | 23.356 | 545.51 | 2.8304 | 6666.5 | 61.729 | 3810.5 | 2.4884 | 6666.5 | 156.18 | 0.03299 | 1.3531 | -2.4998 | -1.8459 | 1.3462 | 0.22044 | 0.048594 | 4.1948 | 1.2768 | 1.6229 | 156180000 | 161.32 | 0.037113 | -5.14 | -0.004123
30 | 24 | 33 | 380.11 | 118.35 | 498.46 | 1.5373 | 209 | 0 | 78 | 287 | 0.72822 | 703.69 | 0 | 41.643 | 745.33 | 0.94413 | 1.4953 | 34603000 | 24.267 | 588.9 | 1.8867 | 7083.9 | 59.66 | 3559.3 | 2.1204 | 7083.9 | 158.52 | 0.034021 | 1.3538 | -2.4993 | -1.8459 | 1.3462 | 0.23079 | 0.053265 | 4.0415 | 1.4078 | 1.6111 | 158520000 | 161.32 | 0.037113 | -2.8 | -0.003092
30 | 25 | 34 | 389.35 | 140.97 | 530.32 | 1.6077 | 230 | 0 | 108 | 338 | 0.68047 | 789.65 | 0 | 57.434 | 847.08 | 0.9322 | 1.5973 | 39326000 | 23.855 | 569.07 | 1.5299 | 6878.2 | 56.046 | 3141.2 | 2.0424 | 6878.2 | 158.52 | 0.035052 | 1.3333 | -2.5055 | -1.8459 | 1.3462 | 0.24325 | 0.059172 | 3.7718 | 1.3103 | 1.585 | 158350000 | 161.32 | 0.037113 | -2.97 | -0.002061
30 | 26 | 35 | 397.21 | 159.29 | 556.51 | 1.6662 | 259 | 0 | 150 | 409 | 0.63325 | 890.61 | 0 | 79.521 | 970.13 | 0.91803 | 1.7432 | 45033000 | 24.232 | 587.21 | 1.3989 | 7013.4 | 50.421 | 2542.2 | 1.9084 | 7013.4 | 159.9 | 0.036082 | 1.3377 | -2.5035 | -1.8459 | 1.3462 | 0.24922 | 0.062109 | 3.63 | 1.2608 | 1.5706 | 159900000 | 161.32 | 0.037113 | -1.42 | -0.001031
30 | 27 | 36 | 404.07 | 178.14 | 582.2 | 1.722 | 296 | 0 | 167 | 463 | 0.63931 | 1020 | 0 | 87.824 | 1107.8 | 0.92073 | 1.9029 | 51418000 | 22 | 484.01 | 1.3713 | 6002.2 | 46.042 | 2119.8 | 1.5118 | 6002.2 | 161.32 | 0.037113 | 1.3379 | -2.502 | -1.8459 | 1.3462 | 0.24535 | 0.060195 | 3.6508 | 1.2418 | 1.5501 | 161320000 | 161.32 | 0.037113 | 0 | 0
30 | 28 | 37 | 409.62 | 200.34 | 609.96 | 1.7789 | 311 | 0 | 189 | 500 | 0.622 | 1105.5 | 0 | 100.37 | 1205.9 | 0.91677 | 1.9769 | 55955000 | 20.32 | 412.89 | 1.8535 | 4985.2 | 43.634 | 1903.9 | 1.6228 | 4985.2 | 161.32 | 0.038144 | 1.3361 | -2.4962 | -1.8459 | 1.3462 | 0.258 | 0.066563 | 3.3566 | 1.2213 | 1.537 | 160500000 | 161.32 | 0.037113 | -0.82 | 0.001031
30 | 29 | 38 | 413.52 | 225.55 | 639.06 | 1.835 | 335 | 0 | 242 | 577 | 0.58059 | 1186.9 | 0 | 128.5 | 1315.4 | 0.90231 | 2.0583 | 61016000 | 21.406 | 458.23 | 2.7822 | 5296.8 | 38.461 | 1479.2 | 1.8595 | 5296.8 | 161.32 | 0.039175 | 1.3202 | -2.5101 | -1.7882 | 1.4039 | 0.27425 | 0.075214 | 3.0758 | 1.3052 | 1.5318 | 158840000 | 161.32 | 0.037113 | -2.48 | 0.002062
30 | 30 | 39 | 416.05 | 249.38 | 665.43 | 1.8841 | 358 | 0 | 269 | 627 | 0.57097 | 1270.4 | 0 | 144.26 | 1414.7 | 0.89802 | 2.1259 | 65593000 | 19.16 | 367.12 | 3.8277 | 4332.7 | 33.948 | 1152.5 | 2.6902 | 4332.7 | 161.32 | 0.040206 | 1.3164 | -2.4956 | -1.7882 | 1.4039 | 0.28625 | 0.081938 | 3.0095 | 1.6804 | 1.5908 | 158720000 | 161.32 | 0.037113 | -2.6 | 0.003093
30 | 31 | 40 | 417.52 | 267.05 | 684.57 | 1.9193 | 366 | 0 | 316 | 682 | 0.53666 | 1304 | 0 | 168.44 | 1472.4 | 0.8856 | 2.1508 | 68242000 | 12.647 | 159.96 | 2.8755 | 2339.8 | 24.096 | 580.62 | 1.5871 | 2339.8 | 161.32 | 0.041237 | 1.3232 | -2.5042 | -1.7882 | 1.4039 | 0.28933 | 0.083711 | 2.9504 | 1.6964 | 1.5656 | 157770000 | 161.32 | 0.037113 | -3.55 | 0.004124
30 | 32 | 41 | 417.99 | 286.48 | 704.48 | 1.954 | 350 | 0 | 366 | 716 | 0.48883 | 1235.2 | 0 | 192.2 | 1427.4 | 0.86535 | 2.0262 | 66113000 | 14.089 | 198.49 | 2.0003 | 2939.4 | 24.248 | 587.97 | 1.3956 | 2939.4 | 161.32 | 0.042268 | 1.3229 | -2.5297 | -1.7882 | 1.4039 | 0.30598 | 0.093622 | 2.6859 | 1.6757 | 1.5749 | 156020000 | 161.32 | 0.037113 | -5.3 | 0.005155
30 | 33 | 42 | 417.5 | 303.83 | 721.34 | 1.9819 | 315 | 0 | 400 | 715 | 0.44056 | 1131.7 | 0 | 210.19 | 1341.8 | 0.84336 | 1.8602 | 62107000 | 14.105 | 198.94 | 2.0047 | 2698.4 | 26.967 | 727.23 | 1.8902 | 2698.4 | 161.32 | 0.043299 | 1.3032 | -2.5469 | -1.7882 | 1.4039 | 0.31154 | 0.097057 | 2.5219 | 1.6596 | 1.5453 | 155320000 | 161.32 | 0.037113 | -6 | 0.006186
30 | 34 | 43 | 416.35 | 319.05 | 735.4 | 2.0039 | 303 | 0 | 441 | 744 | 0.40726 | 1083 | 0 | 229.47 | 1312.5 | 0.82516 | 1.7847 | 60708000 | 13.77 | 189.6 | 1.8293 | 2527.9 | 30.944 | 957.51 | 1.8309 | 2527.9 | 161.32 | 0.04433 | 1.2936 | -2.5739 | -1.7882 | 1.4039 | 0.3169 | 0.10042 | 2.4453 | 1.6749 | 1.5577 | 153690000 | 161.32 | 0.037113 | -7.63 | 0.007217
30 | 35 | 44 | 414.36 | 338.45 | 752.81 | 2.03 | 306 | 0 | 477 | 783 | 0.3908 | 1137.9 | 0 | 251.62 | 1389.5 | 0.81891 | 1.8458 | 64195000 | 13.174 | 173.57 | 1.7439 | 2310.4 | 34.953 | 1221.7 | 2.035 | 2310.4 | 161.32 | 0.045361 | 1.3018 | -2.5729 | -1.7882 | 1.4039 | 0.31646 | 0.10015 | 2.4517 | 1.6736 | 1.5442 | 150950000 | 161.32 | 0.037113 | -10.37 | 0.008248
30 | 36 | 45 | 411.11 | 354.17 | 765.28 | 2.0455 | 295 | 0 | 470 | 765 | 0.38562 | 1099.5 | 0 | 247.95 | 1347.4 | 0.81598 | 1.7607 | 62198000 | 14.939 | 223.17 | 1.5317 | 852.42 | 38.443 | 1477.9 | 1.5961 | 852.42 | 161.32 | 0.046392 | 1.3042 | -2.5793 | -1.7882 | 1.4039 | 0.31483 | 0.099117 | 2.5088 | 1.6797 | 1.5459 | 148040000 | 161.32 | 0.037113 | -13.28 | 0.009279
30 | 37 | 46 | 407.04 | 362.42 | 769.46 | 2.0456 | 269 | 0 | 493 | 762 | 0.35302 | 1009.5 | 0 | 261.65 | 1271.2 | 0.79417 | 1.6521 | 58619000 | 15.288 | 233.73 | 1.4989 | -1011.2 | 40.608 | 1649 | 1.5033 | -1011.2 | 160.5 | 0.047423 | 1.2921 | -2.5886 | -1.7882 | 1.4039 | 0.32136 | 0.10327 | 2.4304 | 1.6633 | 1.5438 | 145880000 | 161.32 | 0.037113 | -15.44 | 0.01031
30 | 38 | 47 | 402.84 | 363.34 | 766.17 | 2.0329 | 252 | 0 | 522 | 774 | 0.32558 | 911.07 | 0 | 275.57 | 1186.6 | 0.76777 | 1.5488 | 54662000 | 14.128 | 199.6 | 1.7202 | -2516.1 | 42.945 | 1844.2 | 1.6975 | -2516.1 | 158.84 | 0.048454 | 1.2761 | -2.6151 | -1.7882 | 1.4039 | 0.32219 | 0.1038 | 2.4194 | 1.7038 | 1.522 | 144710000 | 161.32 | 0.037113 | -16.61 | 0.011341
30 | 39 | 48 | 398.37 | 369.93 | 768.3 | 2.0289 | 234 | 0 | 509 | 743 | 0.31494 | 852.6 | 0 | 267.97 | 1120.6 | 0.76086 | 1.4585 | 51548000 | 13.208 | 174.46 | 1.8128 | -2087 | 40.305 | 1624.5 | 2.4698 | -2087 | 158.72 | 0.049485 | 1.248 | -2.608 | -1.8728 | 1.3193 | 0.32557 | 0.10599 | 2.288 | 1.6334 | 1.4934 | 142280000 | 161.32 | 0.037113 | -19.04 | 0.012372
30 | 40 | 49 | 392.76 | 376.72 | 769.48 | 2.0212 | 192 | 0 | 538 | 730 | 0.26301 | 726.97 | 0 | 278.52 | 1005.5 | 0.723 | 1.3067 | 46193000 | 13.548 | 183.56 | 1.7912 | -2457.3 | 37.856 | 1433.1 | 4.0357 | -2457.3 | 157.77 | 0.050515 | 1.2262 | -2.6572 | -1.8728 | 1.3193 | 0.32347 | 0.10463 | 2.2393 | 1.6774 | 1.5191 | 135840000 | 161.32 | 0.037113 | -25.48 | 0.013402
30 | 41 | 50 | 386.21 | 373.34 | 759.56 | 1.9931 | 178 | 0 | 527 | 705 | 0.25248 | 667.19 | 0 | 274.06 | 941.25 | 0.70883 | 1.2392 | 43187000 | 15.146 | 229.39 | 1.8447 | -3427.3 | 38.003 | 1444.2 | 5.0308 | -3427.3 | 156.02 | 0.051546 | 1.2175 | -2.6642 | -1.8728 | 1.3193 | 0.32511 | 0.1057 | 2.2173 | 1.6637 | 1.5099 | 133140000 | 161.32 | 0.037113 | -28.18 | 0.014433
30 | 42 | 51 | 379.16 | 374.24 | 753.4 | 1.9704 | 163 | 0 | 513 | 676 | 0.24112 | 643.57 | 0 | 268.39 | 911.97 | 0.7057 | 1.2105 | 41780000 | 13.226 | 174.93 | 2.8269 | -2433.8 | 36.745 | 1350.2 | 6.3603 | -2433.8 | 155.32 | 0.052577 | 1.198 | -2.6747 | -2.0027 | 1.1894 | 0.3128 | 0.097844 | 2.1263 | 1.5034 | 1.4795 | 129910000 | 161.32 | 0.037113 | -31.41 | 0.015464
30 | 43 | 52 | 371.11 | 370.23 | 741.34 | 1.9359 | 162 | 0 | 501 | 663 | 0.24434 | 627.73 | 0 | 264.76 | 892.49 | 0.70335 | 1.2039 | 40841000 | 13.704 | 187.79 | 2.8702 | -2957 | 37.422 | 1400.4 | 6.3649 | -2957 | 153.69 | 0.053608 | 1.1696 | -2.6822 | -2.0027 | 1.1894 | 0.31519 | 0.099345 | 2.0915 | 1.5168 | 1.4775 | 124010000 | 161.32 | 0.037113 | -37.31 | 0.016495
30 | 44 | 53 | 362.28 | 358.56 | 720.83 | 1.8856 | 156 | 0 | 471 | 627 | 0.2488 | 618.98 | 0 | 250.53 | 869.51 | 0.71187 | 1.2063 | 39750000 | 12.641 | 159.79 | 4.8914 | -2545.5 | 38.553 | 1486.3 | 6.1794 | -2545.5 | 150.95 | 0.054639 | 1.1349 | -2.6638 | -2.0027 | 1.1894 | 0.31749 | 0.1008 | 2.0722 | 1.4633 | 1.4683 | 120210000 | 161.32 | 0.037113 | -41.11 | 0.017526
30 | 45 | 54 | 353.44 | 348.84 | 702.29 | 1.8386 | 132 | 0 | 434 | 566 | 0.23322 | 480.34 | 0 | 228.33 | 708.67 | 0.6778 | 1.0091 | 32347000 | 10.373 | 107.6 | 3.7645 | -2092.8 | 20.588 | 423.86 | 2.8809 | -2092.8 | 148.04 | 0.05567 | 1.1558 | -2.6924 | -2.0027 | 1.1894 | 0.31806 | 0.10116 | 2.0009 | 1.5377 | 1.4833 | 118350000 | 161.32 | 0.037113 | -42.97 | 0.018557
30 | 46 | 55 | 344.81 | 344.81 | 689.62 | 1.802 | 119 | 0 | 434 | 553 | 0.21519 | 439.4 | 0 | 228.25 | 667.65 | 0.65813 | 0.96814 | 30441000 | 11.235 | 126.23 | 2.5813 | -2851.2 | 20.789 | 432.17 | 2.4683 | -2851.2 | 145.88 | 0.056701 | 1.1528 | -2.7103 | -2.0027 | 1.1894 | 0.31674 | 0.10032 | 2.0128 | 1.5403 | 1.4969 | 116520000 | 161.32 | 0.037113 | -44.8 | 0.019588
30 | 47 | 56 | 336.01 | 336.61 | 672.62 | 1.7575 | 107 | 0 | 424 | 531 | 0.20151 | 408.26 | 0 | 221.75 | 630.02 | 0.64802 | 0.93666 | 28694000 | 12.512 | 156.54 | 1.8157 | -3580.2 | 20.988 | 440.49 | 2.3989 | -3580.2 | 144.71 | 0.057732 | 1.133 | -2.7334 | -2.0027 | 1.1894 | 0.31659 | 0.10023 | 2.0137 | 1.5673 | 1.4914 | 113860000 | 161.32 | 0.037113 | -47.46 | 0.020619
30 | 48 | 57 | 327.05 | 326.2 | 653.25 | 1.7088 | 94 | 0 | 395 | 489 | 0.19223 | 374.32 | 0 | 208.66 | 582.98 | 0.64208 | 0.89242 | 26531000 | 13.237 | 175.21 | 1.6973 | -3815.3 | 24.212 | 586.23 | 2.1818 | -3815.3 | 142.28 | 0.058763 | 1.1277 | -2.7249 | -2.0027 | 1.1894 | 0.31062 | 0.096486 | 2.0186 | 1.5846 | 1.4825 | 111800000 | 161.32 | 0.037113 | -49.52 | 0.02165
30 | 49 | 58 | 318.93 | 310.74 | 629.67 | 1.6544 | 74 | 0 | 368 | 442 | 0.16742 | 301.08 | 0 | 194.39 | 495.48 | 0.60767 | 0.78689 | 22528000 | 15.44 | 238.4 | 2.0331 | -4526.7 | 24.363 | 593.57 | 2.3767 | -4526.7 | 135.84 | 0.059794 | 1.1329 | -2.7623 | -2.0027 | 1.1894 | 0.29596 | 0.08759 | 2.0291 | 1.8883 | 1.5021 | 110790000 | 161.32 | 0.037113 | -50.53 | 0.022681
30 | 50 | 59 | 311.68 | 301.51 | 613.19 | 1.6137 | 75 | 0 | 345 | 420 | 0.17857 | 299.04 | 0 | 185.05 | 484.09 | 0.61774 | 0.78947 | 21990000 | 13.784 | 190 | 2.3248 | -3362.7 | 24.281 | 589.59 | 2.4224 | -3362.7 | 133.14 | 0.060825 | 1.1437 | -2.7592 | -2.0027 | 1.1894 | 0.30376 | 0.092273 | 1.9999 | 1.8263 | 1.5023 | 108540000 | 161.32 | 0.037113 | -52.78 | 0.023712
30 | 51 | 60 | 304.7 | 288.19 | 592.89 | 1.5669 | 76 | 0 | 335 | 411 | 0.18491 | 294.69 | 0 | 177.47 | 472.16 | 0.62413 | 0.79638 | 21427000 | 13.42 | 180.1 | 2.5006 | -2780.7 | 23.692 | 561.33 | 2.6893 | -2780.7 | 129.91 | 0.061856 | 1.1491 | -2.7649 | -2.0027 | 1.1894 | 0.30402 | 0.092426 | 1.9549 | 1.8746 | 1.5614 | 106760000 | 161.32 | 0.037113 | -54.56 | 0.024743
30 | 52 | 61 | 298.72 | 277.05 | 575.77 | 1.5274 | 65 | 0 | 300 | 365 | 0.17808 | 230.02 | 0 | 157.95 | 387.97 | 0.59288 | 0.67383 | 17591000 | 12.955 | 167.83 | 2.0861 | -2639.6 | 20.581 | 423.57 | 1.861 | -2639.6 | 124.01 | 0.062887 | 1.1586 | -2.7893 | -2.1599 | 1.0323 | 0.306 | 0.093639 | 1.8502 | 1.4854 | 1.5921 | 106280000 | 161.32 | 0.037113 | -55.04 | 0.025774
30 | 53 | 62 | 293.99 | 271.3 | 565.3 | 1.5014 | 55 | 0 | 288 | 343 | 0.16035 | 194.82 | 0 | 148.28 | 343.1 | 0.56782 | 0.60693 | 15543000 | 10.995 | 120.9 | 2.1479 | -1510.8 | 18.025 | 324.91 | 1.6775 | -1510.8 | 120.21 | 0.063918 | 1.1432 | -2.8106 | -2.1599 | 1.0323 | 0.30117 | 0.090703 | 1.9508 | 1.5287 | 1.577 | 105610000 | 161.32 | 0.037113 | -55.71 | 0.026805
30 | 54 | 63 | 289.71 | 266.82 | 556.52 | 1.4791 | 44 | 0 | 276 | 320 | 0.1375 | 157.9 | 0 | 142.71 | 300.61 | 0.52526 | 0.54015 | 13608000 | 9.6724 | 93.556 | 1.9382 | -881.82 | 16.277 | 264.95 | 1.5252 | -881.82 | 118.35 | 0.064948 | 1.1482 | -2.8444 | -2.1599 | 1.0323 | 0.28892 | 0.083475 | 2.124 | 1.7336 | 1.5358 | 103620000 | 161.32 | 0.037113 | -57.7 | 0.027835
30 | 55 | 64 | 285.39 | 259.13 | 544.52 | 1.4512 | 46 | 0 | 260 | 306 | 0.15033 | 172.77 | 0 | 134.71 | 307.48 | 0.56188 | 0.56467 | 13910000 | 10.49 | 110.04 | 1.4882 | -1505 | 16.335 | 266.85 | 1.507 | -1505 | 116.52 | 0.065979 | 1.1555 | -2.8128 | -2.1599 | 1.0323 | 0.30228 | 0.091374 | 1.9185 | 1.5497 | 1.5303 | 101740000 | 161.32 | 0.037113 | -59.58 | 0.028866
30 | 56 | 65 | 281.05 | 255.45 | 536.5 | 1.4301 | 42 | 0 | 267 | 309 | 0.13592 | 159.23 | 0 | 139.51 | 298.74 | 0.53301 | 0.55684 | 13503000 | 10.918 | 119.21 | 1.5536 | 111.7 | 15.561 | 242.16 | 1.6453 | 111.7 | 113.86 | 0.06701 | 1.1536 | -2.8427 | -2.1599 | 1.0323 | 0.29809 | 0.088855 | 2.1168 | 1.5558 | 1.5801 | 98890000 | 161.32 | 0.037113 | -62.43 | 0.029897
30 | 57 | 66 | 276.89 | 249.77 | 526.66 | 1.4061 | 37 | 0 | 256 | 293 | 0.12628 | 135.32 | 0 | 134.12 | 269.44 | 0.50223 | 0.5116 | 12171000 | 11.096 | 123.12 | 1.5645 | -17.636 | 15.135 | 229.06 | 1.8494 | -17.636 | 111.8 | 0.068041 | 1.1571 | -2.8425 | -2.1599 | 1.0323 | 0.29762 | 0.08858 | 2.0764 | 1.5875 | 1.5851 | 98353000 | 161.32 | 0.037113 | -62.967 | 0.030928
30 | 58 | 67 | 273.11 | 246.7 | 519.81 | 1.3879 | 37 | 0 | 250 | 287 | 0.12892 | 133.97 | 0 | 130.27 | 264.24 | 0.507 | 0.50834 | 11931000 | 11.334 | 128.46 | 1.5324 | -487.94 | 15.365 | 236.1 | 1.8083 | -487.94 | 110.79 | 0.069072 | 1.1591 | -2.8661 | -2.1599 | 1.0323 | 0.28889 | 0.083458 | 2.2186 | 1.6846 | 1.5739 | 98339000 | 161.32 | 0.037113 | -62.981 | 0.031959
30 | 59 | 68 | 269.49 | 238.97 | 508.47 | 1.3623 | 40 | 0 | 255 | 295 | 0.13559 | 146.29 | 0 | 134.11 | 280.4 | 0.5217 | 0.55147 | 12656000 | 10.68 | 114.06 | 1.6016 | -1440.3 | 14.23 | 202.5 | 1.9657 | -1440.3 | 108.54 | 0.070103 | 1.1748 | -2.861 | -2.1568 | 1.0353 | 0.28857 | 0.083273 | 2.3769 | 1.5917 | 1.5783 | 96235000 | 161.32 | 0.037113 | -65.085 | 0.03299
30 | 60 | 69 | 265.76 | 232.2 | 497.96 | 1.3379 | 37 | 0 | 227 | 264 | 0.14015 | 132.96 | 0 | 120.59 | 253.55 | 0.52438 | 0.50918 | 11438000 | 11.138 | 124.04 | 2.2339 | -1610.8 | 13.2 | 174.24 | 2.7965 | -1610.8 | 106.76 | 0.071134 | 1.1647 | -2.8542 | -2.1568 | 1.0353 | 0.28605 | 0.081825 | 2.2917 | 1.6803 | 1.5817 | 93522000 | 161.32 | 0.037113 | -67.798 | 0.034021
30 | 61 | 70 | 261.68 | 222.4 | 484.08 | 1.307 | 31 | 0 | 213 | 244 | 0.12705 | 107.61 | 0 | 113.56 | 221.17 | 0.48654 | 0.4569 | 9970400 | 9.732 | 94.711 | 3.6129 | -834.79 | 9.1484 | 83.694 | 2.5183 | -834.79 | 106.28 | 0.072165 | 1.1732 | -2.8698 | -2.1568 | 1.0353 | 0.2772 | 0.076839 | 2.5532 | 1.6974 | 1.5713 | 91581000 | 161.32 | 0.037113 | -69.739 | 0.035052
30 | 62 | 71 | 257.44 | 221.23 | 478.67 | 1.2905 | 33 | 0 | 226 | 259 | 0.12741 | 111.77 | 0 | 121.19 | 232.97 | 0.47979 | 0.48669 | 10499000 | 9.62 | 92.544 | 3.1931 | -911.21 | 7.8305 | 61.317 | 2.6713 | -911.21 | 105.61 | 0.073196 | 1.1766 | -2.8555 | -2.1568 | 1.0353 | 0.27414 | 0.075152 | 2.4742 | 1.7364 | 1.5542 | 91328000 | 161.32 | 0.037113 | -69.992 | 0.036083
30 | 63 | 72 | 253.27 | 217.16 | 470.43 | 1.2692 | 31 | 0 | 218 | 249 | 0.1245 | 108.6 | 0 | 118.12 | 226.72 | 0.479 | 0.48193 | 10214000 | 9.1948 | 84.544 | 4.1399 | -487.94 | 8.0144 | 64.23 | 2.8106 | -487.94 | 103.62 | 0.074227 | 1.1994 | -2.8602 | -2.1568 | 1.0353 | 0.27285 | 0.07445 | 2.5861 | 1.7101 | 1.5421 | 89375000 | 161.32 | 0.037113 | -71.945 | 0.037114
30 | 64 | 73 | 249.05 | 211.9 | 460.95 | 1.2456 | 33 | 0 | 216 | 249 | 0.13253 | 119.91 | 0 | 117.13 | 237.04 | 0.50586 | 0.51425 | 10676000 | 9.1948 | 84.544 | 4.1399 | -241.03 | 7.9085 | 62.544 | 2.3582 | -241.03 | 101.74 | 0.075258 | 1.2109 | -2.8657 | -2.1568 | 1.0353 | 0.27673 | 0.076582 | 2.4998 | 1.7327 | 1.5269 | 87097000 | 161.32 | 0.037113 | -74.223 | 0.038145
30 | 65 | 74 | 244.84 | 204.22 | 449.06 | 1.2179 | 28 | 0 | 219 | 247 | 0.11336 | 95.639 | 0 | 117.15 | 212.79 | 0.44944 | 0.47386 | 9580500 | 9.3577 | 87.567 | 3.9887 | -1040.5 | 7.7475 | 60.023 | 3.651 | -1040.5 | 98.89 | 0.076289 | 1.2072 | -2.9066 | -2.1568 | 1.0353 | 0.25469 | 0.064868 | 2.9244 | 2.0012 | 1.4785 | 84747000 | 161.32 | 0.037113 | -76.573 | 0.039176
30 | 66 | 75 | 240.77 | 198.11 | 438.88 | 1.1933 | 24 | 0 | 198 | 222 | 0.10811 | 80.112 | 0 | 104.22 | 184.33 | 0.43461 | 0.42 | 8296200 | 5.6332 | 31.733 | 3.224 | 141.09 | 5.5773 | 31.106 | 2.3367 | 141.09 | 98.353 | 0.07732 | 1.2119 | -2.9078 | -2.1568 | 1.0353 | 0.25379 | 0.064409 | 2.9768 | 1.9916 | 1.5094 | 84621000 | 161.32 | 0.037113 | -76.699 | 0.040207
30 | 67 | 76 | 236.89 | 192.85 | 429.75 | 1.1708 | 24 | 0 | 187 | 211 | 0.11374 | 79.123 | 0 | 99.333 | 178.46 | 0.44337 | 0.41526 | 8030500 | 6.8386 | 46.767 | 2.3426 | -582 | 6.1672 | 38.034 | 1.9906 | -582 | 98.339 | 0.078351 | 1.2254 | -2.8993 | -2.1568 | 1.0353 | 0.25426 | 0.064648 | 2.9854 | 1.9703 | 1.5043 | 85554000 | 161.32 | 0.037113 | -75.766 | 0.041238
30 | 68 | 77 | 233.39 | 187.41 | 420.81 | 1.1494 | 24 | 0 | 196 | 220 | 0.10909 | 89.843 | 0 | 101.95 | 191.79 | 0.46844 | 0.45578 | 8628800 | 7.5277 | 56.667 | 2.0487 | 6.6085e-13 | 7.5 | 56.25 | 1.863 | 6.6085e-13 | 96.235 | 0.079381 | 1.2296 | -2.885 | -2.1568 | 1.0353 | 0.2611 | 0.068172 | 2.9969 | 1.7564 | 1.517 | 85050000 | 161.32 | 0.037113 | -76.27 | 0.042268
30 | 69 | 78 | 230.62 | 181.33 | 411.95 | 1.1293 | 20 | 0 | 186 | 206 | 0.097087 | 75.24 | 0 | 96.528 | 171.77 | 0.43803 | 0.41697 | 7726700 | 8.1813 | 66.933 | 1.6585 | -388 | 8.136 | 66.194 | 2.1108 | -388 | 93.522 | 0.080412 | 1.2039 | -2.9009 | -2.1734 | 1.0188 | 0.25774 | 0.066429 | 2.8666 | 1.9238 | 1.5185 | 85732000 | 161.32 | 0.037113 | -75.588 | 0.043299
30 | 70 | 79 | 228.68 | 181.55 | 410.23 | 1.1232 | 18 | 0 | 190 | 208 | 0.086538 | 70.484 | 0 | 97.202 | 167.69 | 0.42033 | 0.40876 | 7542200 | 7.9415 | 63.067 | 1.7035 | -1410.9 | 8.1918 | 67.106 | 2.1443 | -1410.9 | 91.581 | 0.081443 | 1.205 | -2.9095 | -2.1734 | 1.0188 | 0.25212 | 0.063566 | 3.049 | 1.9421 | 1.4996 | 86133000 | 161.32 | 0.037113 | -75.187 | 0.04433
30 | 71 | 80 | 226.93 | 168.71 | 395.64 | 1.095 | 15 | 0 | 202 | 217 | 0.069124 | 68.016 | 0 | 105.73 | 173.75 | 0.39146 | 0.43916 | 7814200 | 8.5771 | 73.567 | 1.485 | -793.64 | 8.6783 | 75.312 | 1.7393 | -793.64 | 91.328 | 0.082474 | 1.1822 | -2.9133 | -2.1698 | 1.0224 | 0.25193 | 0.063467 | 3.4117 | 1.762 | 1.468 | 84772000 | 161.32 | 0.037113 | -76.548 | 0.045361
30 | 72 | 81 | 225.38 | 156.59 | 381.97 | 1.0686 | 14 | 0 | 180 | 194 | 0.072165 | 68.498 | 0 | 94.916 | 163.41 | 0.41917 | 0.42782 | 7349200 | 8.592 | 73.822 | 1.4997 | -799.52 | 8.9339 | 79.815 | 1.8175 | -799.52 | 89.375 | 0.083505 | 1.1703 | -2.917 | -2.1698 | 1.0224 | 0.25835 | 0.066743 | 3.3692 | 1.6965 | 1.4753 | 85366000 | 161.32 | 0.037113 | -75.954 | 0.046392
30 | 73 | 82 | 224.51 | 151.09 | 375.59 | 1.0563 | 15 | 0 | 168 | 183 | 0.081967 | 69.966 | 0 | 88.904 | 158.87 | 0.4404 | 0.42298 | 7145000 | 8.6416 | 74.678 | 1.6483 | -840.67 | 8.9692 | 80.446 | 1.9337 | -840.67 | 87.097 | 0.084536 | 1.1536 | -2.9113 | -2.1698 | 1.0224 | 0.26569 | 0.070589 | 3.1149 | 1.6721 | 1.4502 | 85089000 | 161.32 | 0.037113 | -76.231 | 0.047423
30 | 74 | 83 | 224.28 | 148.84 | 373.11 | 1.0518 | 13 | 0 | 158 | 171 | 0.076023 | 57.549 | 0 | 82.405 | 139.95 | 0.4112 | 0.3751 | 6294500 | 8.1165 | 65.878 | 2.3812 | -452.67 | 8.1807 | 66.924 | 3.2614 | -452.67 | 86.133 | 0.085567 | 1.1342 | -2.9167 | -2.1698 | 1.0224 | 0.26113 | 0.06819 | 3.3143 | 1.6747 | 1.491 | 85184000 | 161.32 | 0.037113 | -76.136 | 0.048454
30 | 75 | 84 | 224.19 | 145.82 | 370 | 1.0465 | 14 | 0 | 153 | 167 | 0.083832 | 61.989 | 0 | 80.462 | 142.45 | 0.43516 | 0.385 | 6407200 | 8.2199 | 67.567 | 2.4644 | -676.06 | 8.1114 | 65.795 | 3.2028 | -676.06 | 86.133 | 0.086598 | 1.1167 | -2.9017 | -2.1698 | 1.0224 | 0.2669 | 0.071235 | 3.1422 | 1.627 | 1.4668 | 83566000 | 161.32 | 0.037113 | -77.754 | 0.049485
30 | 76 | 85 | 223.79 | 139.04 | 362.83 | 1.0335 | 15 | 0 | 144 | 159 | 0.09434 | 63.646 | 0 | 75.771 | 139.42 | 0.45651 | 0.38425 | 6271100 | 8.1438 | 66.322 | 3.0401 | -593.76 | 8.3334 | 69.445 | 3.1095 | -593.76 | 86.133 | 0.087629 | 1.1146 | -2.8947 | -2.1698 | 1.0224 | 0.27351 | 0.074806 | 2.989 | 1.5809 | 1.4629 | 83896000 | 161.32 | 0.037113 | -77.424 | 0.050516
30 | 77 | 86 | 223.55 | 134.2 | 357.75 | 1.0244 | 15 | 0 | 149 | 164 | 0.091463 | 61.107 | 0 | 78.173 | 139.28 | 0.43873 | 0.38932 | 6265600 | 7.8909 | 62.267 | 3.0335 | -1022.9 | 8.3409 | 69.57 | 3.1077 | -1022.9 | 86.133 | 0.08866 | 1.1188 | -2.9121 | -2.1698 | 1.0224 | 0.26377 | 0.069576 | 3.3396 | 1.624 | 1.5113 | 85066000 | 161.32 | 0.037113 | -76.254 | 0.051547
30 | 78 | 87 | 223.52 | 132.78 | 356.3 | 1.0221 | 15 | 0 | 133 | 148 | 0.10135 | 55.079 | 0 | 71.376 | 126.46 | 0.43556 | 0.35491 | 5690100 | 5.9963 | 35.956 | 6.7092 | -152.85 | 6.0358 | 36.431 | 3.5535 | -152.85 | 86.133 | 0.089691 | 1.1113 | -2.9222 | -2.1698 | 1.0224 | 0.26386 | 0.069622 | 3.3035 | 1.7069 | 1.5348 | 85516000 | 161.32 | 0.037113 | -75.804 | 0.052578
30 | 79 | 88 | 223.4 | 132.03 | 355.43 | 1.0206 | 17 | 0 | 135 | 152 | 0.11184 | 65.512 | 0 | 73.044 | 138.56 | 0.47282 | 0.38983 | 6235200 | 5.8462 | 34.178 | 6.7526 | -388 | 5.746 | 33.016 | 3.0845 | -388 | 86.133 | 0.090722 | 1.0963 | -2.8944 | -2.1698 | 1.0224 | 0.2862 | 0.081913 | 2.6199 | 1.6091 | 1.5198 | 85522000 | 161.32 | 0.037113 | -75.798 | 0.053609
30 | 80 | 89 | 223.34 | 136.42 | 359.76 | 1.0285 | 16 | 0 | 132 | 148 | 0.10811 | 59.263 | 0 | 73.417 | 132.68 | 0.44666 | 0.3688 | 5971500 | 6.1427 | 37.733 | 6.171 | -858.3 | 6.0312 | 36.375 | 2.9913 | -858.3 | 85.522 | 0.091753 | 1.0879 | -2.8925 | -2.1698 | 1.0224 | 0.28541 | 0.081456 | 2.6266 | 1.6087 | 1.5353 | 84987000 | 161.32 | 0.037113 | -76.333 | 0.05464
30 | 81 | 90 | 223.37 | 143.39 | 366.76 | 1.0412 | 15 | 0 | 117 | 132 | 0.11364 | 55.974 | 0 | 63.107 | 119.08 | 0.47005 | 0.32468 | 5360300 | 2.3944 | 5.7333 | 2.5345 | 199.88 | 3.9755 | 15.805 | 2.0669 | 199.88 | 85.522 | 0.092784 | 1.0183 | -2.8883 | -2.2637 | 0.92845 | 0.28488 | 0.081157 | 2.3617 | 1.3643 | 1.5045 | 85342000 | 161.32 | 0.037113 | -75.978 | 0.055671
30 | 82 | 91 | 223.39 | 148.41 | 371.79 | 1.0504 | 20 | 0 | 126 | 146 | 0.13699 | 66.128 | 0 | 66.721 | 132.85 | 0.49777 | 0.35732 | 5980100 | 3.5024 | 12.267 | 4.908 | 446.79 | 5.3008 | 28.099 | 2.3273 | 446.79 | 85.522 | 0.093814 | 1.0133 | -2.9037 | -2.2637 | 0.92845 | 0.2753 | 0.075791 | 2.763 | 1.3528 | 1.4945 | 85239000 | 161.32 | 0.037113 | -76.081 | 0.056701
30 | 83 | 92 | 223.17 | 152.41 | 375.58 | 1.0571 | 20 | 0 | 125 | 145 | 0.13793 | 67.467 | 0 | 65.246 | 132.71 | 0.50837 | 0.35335 | 5974100 | 3.5668 | 12.722 | 4.7174 | 205.76 | 5.3012 | 28.103 | 2.3335 | 205.76 | 85.522 | 0.094845 | 1.0888 | -2.913 | -2.2637 | 0.92845 | 0.27662 | 0.076518 | 2.9678 | 1.2852 | 1.455 | 83576000 | 161.32 | 0.037113 | -77.744 | 0.057732
30 | 84 | 93 | 222.8 | 156.66 | 379.45 | 1.0636 | 19 | 0 | 121 | 140 | 0.13571 | 65.29 | 0 | 65.507 | 130.8 | 0.49917 | 0.3447 | 5887900 | 3.8297 | 14.667 | 4.2837 | 1.0338e-12 | 5.5151 | 30.417 | 2.243 | 1.0338e-12 | 85.522 | 0.095876 | 1.0854 | -2.8945 | -2.2637 | 0.92845 | 0.2702 | 0.07301 | 2.8011 | 1.3804 | 1.4361 | 82582000 | 161.32 | 0.037113 | -78.738 | 0.058763
30 | 85 | 94 | 222.37 | 167.31 | 389.68 | 1.0813 | 18 | 0 | 123 | 141 | 0.12766 | 60.145 | 0 | 67.427 | 127.57 | 0.47146 | 0.32738 | 5742600 | 3.8137 | 14.544 | 4.2352 | -64.667 | 5.5924 | 31.275 | 2.2781 | -64.667 | 85.522 | 0.096907 | 1.0809 | -2.8881 | -2.149 | 1.0432 | 0.28134 | 0.079154 | 2.8568 | 1.6126 | 1.444 | 81942000 | 161.32 | 0.037113 | -79.378 | 0.059794
30 | 86 | 95 | 221.53 | 179.89 | 401.42 | 1.101 | 20 | 0 | 136 | 156 | 0.12821 | 70.233 | 0 | 75.453 | 145.69 | 0.48209 | 0.36293 | 6556800 | 5.7774 | 33.378 | 3.2909 | 599.64 | 6.4471 | 41.565 | 1.8805 | 599.64 | 85.522 | 0.097938 | 1.0354 | -2.8824 | -2.149 | 1.0432 | 0.27576 | 0.076043 | 2.8113 | 1.6822 | 1.4537 | 81299000 | 161.32 | 0.037113 | -80.021 | 0.060825
30 | 87 | 96 | 220.27 | 185.3 | 405.57 | 1.1065 | 21 | 0 | 128 | 149 | 0.14094 | 73.629 | 0 | 69.94 | 143.57 | 0.51285 | 0.35399 | 6460900 | 6.2619 | 39.211 | 3.0417 | 158.73 | 6.654 | 44.276 | 1.8213 | 158.73 | 85.522 | 0.098969 | 1.0253 | -2.8783 | -2.149 | 1.0432 | 0.2869 | 0.082314 | 2.613 | 1.6214 | 1.4396 | 80658000 | 161.32 | 0.037113 | -80.662 | 0.061856
30 | 88 | 97 | 218.85 | 185.27 | 404.11 | 1.1018 | 19 | 0 | 126 | 145 | 0.13103 | 67.988 | 0 | 68.131 | 136.12 | 0.49948 | 0.33683 | 6124700 | 6.3814 | 40.722 | 3.1071 | -41.152 | 6.5546 | 42.963 | 2.21 | -41.152 | 85.522 | 0.1 | 1.0159 | -2.8818 | -2.149 | 1.0432 | 0.29119 | 0.084794 | 2.5559 | 1.5924 | 1.4056 | 80653000 | 161.32 | 0.037113 | -80.667 | 0.062887
30 | 89 | 98 | 217.55 | 185.32 | 402.87 | 1.0976 | 18 | 0 | 125 | 143 | 0.12587 | 60.605 | 0 | 67.511 | 128.12 | 0.47305 | 0.31801 | 5763600 | 6.3953 | 40.9 | 3.2334 | -88.182 | 6.4428 | 41.509 | 2.8556 | -88.182 | 85.342 | 0.10103 | 1.0629 | -2.8953 | -2.149 | 1.0432 | 0.27178 | 0.073863 | 3.0172 | 1.6829 | 1.4438 | 80997000 | 161.32 | 0.037113 | -80.323 | 0.063917
30 | 90 | 99 | 216.12 | 182.52 | 398.64 | 1.0879 | 19 | 0 | 131 | 150 | 0.12667 | 68.031 | 0 | 70.644 | 138.67 | 0.49058 | 0.34787 | 6237800 | 6.1283 | 37.556 | 3.1545 | -340.97 | 6.4412 | 41.489 | 2.1914 | -340.97 | 85.342 | 0.10206 | 1.0508 | -2.8897 | -2.149 | 1.0432 | 0.2788 | 0.077729 | 2.8715 | 1.653 | 1.4081 | 79555000 | 161.32 | 0.037113 | -81.765 | 0.064947
30 | 91 | 100 | 214.25 | 172.04 | 386.3 | 1.0629 | 19 | 0 | 143 | 162 | 0.11728 | 66.764 | 0 | 78.382 | 145.15 | 0.45998 | 0.37574 | 6528400 | 7.208 | 51.956 | 1.9346 | 293.94 | 6.6217 | 43.847 | 1.7577 | 293.94 | 85.239 | 0.10309 | 1.0453 | -2.893 | -2.149 | 1.0432 | 0.27597 | 0.07616 | 2.9317 | 1.6738 | 1.4498 | 78234000 | 161.32 | 0.037113 | -83.086 | 0.065977

## 35mpa
Confining Pressure | First File | End File | Input Energy from S1 (J) | Input Energy from S3 (J) | Total Input Energy (J) | Input Energy (MJ/m2) | Number of Shear MC | Number of Tensile Shear MC | Number of Tensile MC | Total Microcracks | Shear microcrack fraction | Energy of Shear (J) | Energy of Tensile-Shear (J) | Energy of Tensile (J) | Total Energy (J) | Shear Energy Fraction | Total Input Energy (J/m2) |  | Microcracking Std. Deviation | Microcracking Variance | Microcracking Kurtosis | Microcracking Rate | Fracture Energy Std. Deviation | Fracture Energy Variance | Fracture Energy Kurtosis | Fracture Energy Rate | Peak S1 (Mpa) | Max Axial Strain | D-value | Average Moment | Max Moment | Moment Difference | Moment Std. Deviation | Moment Variance | Moment Kurtosis | b-value | D-value | S1(pa) | S1 at failure(Mpa) | Strain at failure (Mpa) | Stress to Failure (Mpa) | Strain to Failure (Mpa)
35 | 1 | 10 | 119.41 | 59.583 | 179 | 0.51828 | 0 | 0 | 0 | 0 | 0 | 0 | 0 | 0 | 0 | 0 | 0 | 0 | 0 | 0 | 0 | 0 | 0 | 0 | 0 | 0 | 65.132 | 0.010309 | 0 | 0 | 0 | 0 | 0 | 0 | 0 | 0 | 0 | 65133000 | 172.19 | 0.039175 | -107.057 | -0.028866
35 | 2 | 11 | 130.67 | 62.139 | 192.81 | 0.56227 | 0 | 0 | 0 | 0 | 0 | 0 | 0 | 0 | 0 | 0 | 0 | 0 | 0 | 0 | 0 | 0 | 0 | 0 | 0 | 0 | 68.763 | 0.01134 | 0 | 0 | 0 | 0 | 0 | 0 | 0 | 0 | 0 | 68763000 | 172.19 | 0.039175 | -103.427 | -0.027835
35 | 3 | 12 | 141.55 | 63.782 | 205.33 | 0.60345 | 0 | 0 | 0 | 0 | 0 | 0 | 0 | 0 | 0 | 0 | 0 | 0 | 0 | 0 | 0 | 0 | 0 | 0 | 0 | 0 | 71.897 | 0.012371 | 0 | 0 | 0 | 0 | 0 | 0 | 0 | 0 | 0 | 71898000 | 172.19 | 0.039175 | -100.292 | -0.026804
35 | 4 | 13 | 152.19 | 64.393 | 216.58 | 0.6421 | 0 | 0 | 0 | 0 | 0 | 0 | 0 | 0 | 0 | 0 | 0 | 0 | 0 | 0 | 0 | 0 | 0 | 0 | 0 | 0 | 75.184 | 0.013402 | 0 | 0 | 0 | 0 | 0 | 0 | 0 | 0 | 0 | 75184000 | 172.19 | 0.039175 | -97.006 | -0.025773
35 | 5 | 14 | 162.64 | 63.971 | 226.62 | 0.67845 | 1 | 0 | 0 | 1 | 1 | 1.6327 | 0 | 0 | 1.6327 | 1 | 0.0072048 | 75090 | 0.31623 | 0.1 | 8.1111 | 52.909 | 0.51631 | 0.26658 | 8.1111 | 52.909 | 78.664 | 0.014433 | 0 | -2.7574 | -2.7574 | 0 | 0 | 0 | 0 | 0 | 0 | 78664000 | 172.19 | 0.039175 | -93.526 | -0.024742
35 | 6 | 15 | 172.99 | 62.157 | 235.14 | 0.71211 | 1 | 0 | 0 | 1 | 1 | 1.6327 | 0 | 0 | 1.6327 | 1 | 0.0069435 | 75090 | 0.31623 | 0.1 | 8.1111 | 41.152 | 0.51631 | 0.26658 | 8.1111 | 41.152 | 82.666 | 0.015464 | 0 | -2.7574 | -2.7574 | 0 | 0 | 0 | 0 | 0 | 0 | 82667000 | 172.19 | 0.039175 | -89.523 | -0.023711
35 | 7 | 16 | 183.28 | 59.441 | 242.72 | 0.74413 | 1 | 0 | 0 | 1 | 1 | 1.6327 | 0 | 0 | 1.6327 | 1 | 0.0067267 | 75090 | 0.31623 | 0.1 | 8.1111 | 29.394 | 0.51631 | 0.26658 | 8.1111 | 29.394 | 86.885 | 0.016495 | 0 | -2.7574 | -2.7574 | 0 | 0 | 0 | 0 | 0 | 0 | 86885000 | 172.19 | 0.039175 | -85.305 | -0.02268
35 | 8 | 17 | 193.71 | 57.212 | 250.92 | 0.77741 | 1 | 0 | 0 | 1 | 1 | 1.6327 | 0 | 0 | 1.6327 | 1 | 0.0065068 | 75090 | 0.31623 | 0.1 | 8.1111 | 17.636 | 0.51631 | 0.26658 | 8.1111 | 17.636 | 91.908 | 0.017526 | 0 | -2.7574 | -2.7574 | 0 | 0 | 0 | 0 | 0 | 0 | 91908000 | 172.19 | 0.039175 | -80.282 | -0.021649
35 | 9 | 18 | 204.33 | 54.193 | 258.52 | 0.81006 | 1 | 0 | 0 | 1 | 1 | 1.6327 | 0 | 0 | 1.6327 | 1 | 0.0063157 | 75090 | 0.31623 | 0.1 | 8.1111 | 5.8788 | 0.51631 | 0.26658 | 8.1111 | 5.8788 | 97.088 | 0.018557 | 0 | -2.7574 | -2.7574 | 0 | 0 | 0 | 0 | 0 | 0 | 97088000 | 172.19 | 0.039175 | -75.102 | -0.020618
35 | 10 | 19 | 215.19 | 51.291 | 266.48 | 0.84379 | 1 | 0 | 0 | 1 | 1 | 1.6327 | 0 | 0 | 1.6327 | 1 | 0.0061269 | 75090 | 0.31623 | 0.1 | 8.1111 | -5.8788 | 0.51631 | 0.26658 | 8.1111 | -5.8788 | 103.07 | 0.019588 | 0 | -2.7574 | -2.7574 | 0 | 0 | 0 | 0 | 0 | 0 | 103070000 | 172.19 | 0.039175 | -69.12 | -0.019587
35 | 11 | 20 | 226.42 | 48.698 | 275.12 | 0.8793 | 1 | 0 | 0 | 1 | 1 | 1.6327 | 0 | 0 | 1.6327 | 1 | 0.0059346 | 75090 | 0.31623 | 0.1 | 8.1111 | -17.636 | 0.51631 | 0.26658 | 8.1111 | -17.636 | 107.75 | 0.020619 | 0 | -2.7574 | -2.7574 | 0 | 0 | 0 | 0 | 0 | 0 | 107750000 | 172.19 | 0.039175 | -64.44 | -0.018556
35 | 12 | 21 | 237.98 | 45.814 | 283.79 | 0.9155 | 1 | 0 | 0 | 1 | 1 | 1.6327 | 0 | 0 | 1.6327 | 1 | 0.0057531 | 75090 | 0.31623 | 0.1 | 8.1111 | -29.394 | 0.51631 | 0.26658 | 8.1111 | -29.394 | 112.14 | 0.021649 | 0 | -2.7574 | -2.7574 | 0 | 0 | 0 | 0 | 0 | 0 | 112140000 | 172.19 | 0.039175 | -60.05 | -0.017526
35 | 13 | 22 | 249.98 | 44.078 | 294.06 | 0.95512 | 2 | 0 | 0 | 2 | 1 | 3.8539 | 0 | 0 | 3.8539 | 1 | 0.013106 | 177910 | 0.42164 | 0.17778 | 3.25 | 11.758 | 0.82423 | 0.67935 | 3.733 | 11.758 | 117.16 | 0.02268 | 1 | -2.7126 | -2.6678 | 0.089562 | 0.06333 | 0.0040107 | 1 | 0.19768 | 1 | 117160000 | 172.19 | 0.039175 | -55.03 | -0.016495
35 | 14 | 23 | 262.5 | 42.765 | 305.26 | 0.99726 | 2 | 0 | 0 | 2 | 1 | 3.8539 | 0 | 0 | 3.8539 | 1 | 0.012625 | 177910 | 0.42164 | 0.17778 | 3.25 | -11.758 | 0.82423 | 0.67935 | 3.733 | -11.758 | 122.45 | 0.023711 | 1 | -2.7126 | -2.6678 | 0.089562 | 0.06333 | 0.0040107 | 1 | 0.19768 | 1 | 122450000 | 172.19 | 0.039175 | -49.74 | -0.015464
35 | 15 | 24 | 275.31 | 42.897 | 318.2 | 1.0428 | 6 | 0 | 0 | 6 | 1 | 15.475 | 0 | 0 | 15.475 | 1 | 0.048632 | 717350 | 1.5776 | 2.4889 | 7.4911 | 293.94 | 4.1719 | 17.405 | 7.6716 | 293.94 | 126.61 | 0.024742 | Inf | -2.6259 | -2.5777 | 0.090111 | 0.033825 | 0.0011441 | 1.8783 | 1.9521 | 1.64 | 126610000 | 172.19 | 0.039175 | -45.58 | -0.014433
35 | 16 | 25 | 288.43 | 43.752 | 332.18 | 1.0906 | 8 | 0 | 0 | 8 | 1 | 20.296 | 0 | 0 | 20.296 | 1 | 0.061098 | 941050 | 1.6193 | 2.6222 | 5.6757 | 329.21 | 4.251 | 18.071 | 6.0676 | 329.21 | 132.86 | 0.025773 | Inf | -2.6313 | -2.5777 | 0.11239 | 0.037943 | 0.0014397 | 1.8623 | 1.8123 | 1.81 | 132860000 | 172.19 | 0.039175 | -39.33 | -0.013402
35 | 17 | 26 | 301.96 | 45.26 | 347.22 | 1.1409 | 14 | 0 | 0 | 14 | 1 | 38.693 | 0 | 0 | 38.693 | 1 | 0.11144 | 1795400 | 2.2706 | 5.1556 | 2.9676 | 552.61 | 6.6046 | 43.62 | 3.4815 | 552.61 | 138.61 | 0.026804 | 1.2378 | -2.536 | -2.2284 | 0.46169 | 0.15532 | 0.024124 | 2.2751 | 2.175 | 1.77 | 138610000 | 172.19 | 0.039175 | -33.58 | -0.012371
35 | 18 | 27 | 315.57 | 50.218 | 365.78 | 1.1973 | 33 | 0 | 2 | 35 | 0.94286 | 101.11 | 0 | 0.87531 | 101.98 | 0.99142 | 0.27881 | 4736100 | 6.5362 | 42.722 | 6.4007 | 1499.1 | 19.742 | 389.76 | 6.5085 | 1499.1 | 143.62 | 0.027835 | 1.2238 | -2.4831 | -2.2014 | 0.48869 | 0.15081 | 0.022742 | 1.8044 | 2.5254 | 1.82 | 143620000 | 172.19 | 0.039175 | -28.57 | -0.01134
35 | 19 | 28 | 328.99 | 53.379 | 382.36 | 1.25 | 43 | 0 | 5 | 48 | 0.89583 | 138.64 | 0 | 2.117 | 140.76 | 0.98496 | 0.36813 | 6539100 | 7.0364 | 49.511 | 3.8171 | 1775.4 | 21.266 | 452.24 | 3.8769 | 1775.4 | 148.48 | 0.028866 | 1.2943 | -2.516 | -2.2014 | 0.99077 | 0.19474 | 0.037924 | 5.7265 | 1.8123 | 1.8227 | 148480000 | 172.19 | 0.039175 | -23.71 | -0.010309
35 | 20 | 29 | 342.12 | 59.333 | 401.45 | 1.3063 | 67 | 0 | 6 | 73 | 0.91781 | 215 | 0 | 2.6259 | 217.62 | 0.98793 | 0.54209 | 10114000 | 9.2382 | 85.344 | 2.4636 | 2533.8 | 28.33 | 802.61 | 2.5263 | 2533.8 | 152.3 | 0.029897 | 1.3572 | -2.5172 | -2.2014 | 0.99077 | 0.16809 | 0.028255 | 6.471 | 1.8298 | 1.773 | 152300000 | 172.19 | 0.039175 | -19.89 | -0.009278
35 | 21 | 30 | 354.78 | 69.079 | 423.86 | 1.3673 | 93 | 0 | 11 | 104 | 0.89423 | 303.66 | 0 | 5.4239 | 309.09 | 0.98245 | 0.72922 | 14371000 | 11.452 | 131.16 | 1.978 | 3315.6 | 34.596 | 1196.9 | 1.9045 | 3315.6 | 154.36 | 0.030928 | 1.3463 | -2.5094 | -1.9164 | 1.2757 | 0.18513 | 0.034272 | 5.8697 | 1.7457 | 1.7789 | 154360000 | 172.19 | 0.039175 | -17.83 | -0.008247
35 | 22 | 31 | 367.06 | 81.903 | 448.96 | 1.4321 | 134 | 0 | 20 | 154 | 0.87013 | 459.81 | 0 | 9.6874 | 469.5 | 0.97937 | 1.0457 | 21837000 | 16.297 | 265.6 | 2.8927 | 4738.3 | 51.655 | 2668.2 | 3.1993 | 4738.3 | 159.05 | 0.031959 | 1.3469 | -2.4997 | -1.9164 | 1.2757 | 0.198 | 0.039204 | 5.2903 | 1.7569 | 1.7407 | 159050000 | 172.19 | 0.039175 | -13.14 | -0.007216
35 | 23 | 32 | 379.16 | 96.034 | 475.19 | 1.4984 | 157 | 0 | 27 | 184 | 0.85326 | 545.21 | 0 | 13.614 | 558.82 | 0.97564 | 1.176 | 25995000 | 16.112 | 259.6 | 2.369 | 4632.5 | 50.777 | 2578.3 | 2.6877 | 4632.5 | 163.47 | 0.03299 | 1.3429 | -2.5012 | -1.9164 | 1.2757 | 0.21217 | 0.045014 | 4.8767 | 1.7641 | 1.7172 | 163470000 | 172.19 | 0.039175 | -8.72 | -0.006185
35 | 24 | 33 | 390.89 | 115.57 | 506.46 | 1.5725 | 204 | 0 | 49 | 253 | 0.80632 | 696.09 | 0 | 25.111 | 721.21 | 0.96518 | 1.424 | 33553000 | 21.297 | 453.57 | 2.7892 | 6119.8 | 56.556 | 3198.5 | 2.0456 | 6119.8 | 165.96 | 0.034021 | 1.3524 | -2.4819 | -1.9164 | 1.2757 | 0.21182 | 0.044866 | 4.6598 | 1.6795 | 1.7047 | 165960000 | 172.19 | 0.039175 | -6.23 | -0.005154
35 | 25 | 34 | 401.68 | 135.51 | 537.19 | 1.6439 | 231 | 0 | 75 | 306 | 0.7549 | 790.37 | 0 | 38.327 | 828.7 | 0.95375 | 1.5427 | 38558000 | 22.257 | 495.38 | 2.0226 | 6537.2 | 54.294 | 2947.8 | 1.9394 | 6537.2 | 167.44 | 0.035052 | 1.3318 | -2.4921 | -1.9164 | 1.2757 | 0.22451 | 0.050405 | 4.6099 | 1.5874 | 1.68 | 167440000 | 172.19 | 0.039175 | -4.75 | -0.004123
35 | 26 | 35 | 411.16 | 160.08 | 571.24 | 1.7186 | 268 | 0 | 104 | 372 | 0.72043 | 916.84 | 0 | 55.651 | 972.49 | 0.94277 | 1.7024 | 45248000 | 22.617 | 511.51 | 1.6614 | 6666.5 | 50.215 | 2521.5 | 1.8064 | 6666.5 | 169 | 0.036082 | 1.3473 | -2.4951 | -1.9164 | 1.2757 | 0.23934 | 0.057284 | 4.2675 | 1.5873 | 1.6034 | 169000000 | 172.19 | 0.039175 | -3.19 | -0.003093
35 | 27 | 36 | 419.32 | 178.11 | 597.43 | 1.7777 | 304 | 0 | 118 | 422 | 0.72038 | 1036.1 | 0 | 61.889 | 1098 | 0.94363 | 1.8378 | 51085000 | 20.368 | 414.84 | 1.5131 | 5643.6 | 43.559 | 1897.3 | 1.6929 | 5643.6 | 169.1 | 0.037113 | 1.353 | -2.4859 | -1.9164 | 1.2757 | 0.23686 | 0.056104 | 4.3054 | 1.5427 | 1.5427 | 169110000 | 172.19 | 0.039175 | -3.08 | -0.002062
35 | 28 | 37 | 426.35 | 194.79 | 621.15 | 1.8306 | 315 | 0 | 153 | 468 | 0.67308 | 1090.1 | 0 | 81.665 | 1171.7 | 0.9303 | 1.8864 | 54515000 | 20.242 | 409.73 | 1.6841 | 5584.8 | 40.976 | 1679 | 2.2157 | 5584.8 | 171.21 | 0.038144 | 1.3362 | -2.5091 | -1.9164 | 1.2757 | 0.26399 | 0.069693 | 3.8005 | 1.5378 | 1.5288 | 171210000 | 172.19 | 0.039175 | -0.98 | -0.001031
35 | 29 | 38 | 432.57 | 214.64 | 647.21 | 1.886 | 335 | 0 | 184 | 519 | 0.64547 | 1156.1 | 0 | 97.679 | 1253.7 | 0.92209 | 1.9371 | 58326000 | 16.934 | 286.77 | 1.701 | 4309.2 | 30.379 | 922.87 | 1.7367 | 4309.2 | 172.19 | 0.039175 | 1.3276 | -2.5044 | -1.9164 | 1.2757 | 0.26897 | 0.072344 | 3.6735 | 1.5257 | 1.5204 | 172190000 | 172.19 | 0.039175 | 0 | 0
35 | 30 | 39 | 437.85 | 235.86 | 673.71 | 1.9404 | 361 | 0 | 228 | 589 | 0.6129 | 1303.2 | 0 | 118.88 | 1422.1 | 0.9164 | 2.1109 | 66141000 | 18.929 | 358.32 | 2.8258 | 4850 | 44.076 | 1942.7 | 4.1405 | 4850 | 172.19 | 0.040206 | 1.3149 | -2.5007 | -1.8476 | 1.3445 | 0.28925 | 0.083666 | 3.2618 | 1.5637 | 1.5312 | 170600000 | 172.19 | 0.039175 | -1.59 | 0.001031
35 | 31 | 40 | 441.55 | 261.48 | 703.03 | 1.9968 | 373 | 0 | 273 | 646 | 0.5774 | 1382.9 | 0 | 143.37 | 1526.3 | 0.90606 | 2.171 | 70960000 | 18.161 | 329.82 | 2.8166 | 4585.5 | 43.046 | 1852.9 | 3.3451 | 4585.5 | 172.19 | 0.041237 | 1.2895 | -2.5057 | -1.8476 | 1.3445 | 0.30162 | 0.090973 | 2.988 | 1.5988 | 1.5829 | 168150000 | 172.19 | 0.039175 | -4.04 | 0.002062
35 | 32 | 41 | 443.23 | 287.88 | 731.11 | 2.0474 | 377 | 0 | 308 | 685 | 0.55036 | 1401.4 | 0 | 163.86 | 1565.3 | 0.89532 | 2.141 | 72738000 | 18.852 | 355.39 | 2.7652 | 4932.3 | 45.53 | 2073 | 2.5547 | 4932.3 | 172.19 | 0.042268 | 1.2955 | -2.5146 | -1.8476 | 1.3445 | 0.31821 | 0.10126 | 2.7282 | 1.5126 | 1.5813 | 165890000 | 172.19 | 0.039175 | -6.3 | 0.003093
35 | 33 | 42 | 443.57 | 306.58 | 750.16 | 2.0805 | 370 | 0 | 351 | 721 | 0.51318 | 1382 | 0 | 187.21 | 1569.2 | 0.88069 | 2.0918 | 72894000 | 13.601 | 184.99 | 1.9237 | 2427.9 | 44.925 | 2018.3 | 2.5533 | 2427.9 | 172.19 | 0.043299 | 1.2754 | -2.5299 | -1.8476 | 1.3445 | 0.32653 | 0.10662 | 2.6052 | 1.5125 | 1.5794 | 165910000 | 172.19 | 0.039175 | -6.28 | 0.004124
35 | 34 | 43 | 443.26 | 322.55 | 765.8 | 2.1067 | 343 | 0 | 373 | 716 | 0.47905 | 1303.4 | 0 | 199 | 1502.4 | 0.86755 | 1.9619 | 69759000 | 13.818 | 190.93 | 1.9134 | 1798.9 | 48.816 | 2383 | 2.4131 | 1798.9 | 172.19 | 0.04433 | 1.2625 | -2.5518 | -1.8476 | 1.3445 | 0.3369 | 0.1135 | 2.3663 | 1.4892 | 1.561 | 165320000 | 172.19 | 0.039175 | -6.87 | 0.005155
35 | 35 | 44 | 442.45 | 336.63 | 779.07 | 2.1281 | 341 | 0 | 403 | 744 | 0.45833 | 1311.2 | 0 | 215.04 | 1526.3 | 0.85911 | 1.9591 | 70820000 | 13.591 | 184.71 | 1.5325 | 1681.3 | 47.786 | 2283.5 | 2.4654 | 1681.3 | 172.19 | 0.045361 | 1.2892 | -2.55 | -1.8476 | 1.3445 | 0.33566 | 0.11267 | 2.3701 | 1.5006 | 1.577 | 165550000 | 172.19 | 0.039175 | -6.64 | 0.006186
35 | 36 | 45 | 441.16 | 352.64 | 793.81 | 2.151 | 327 | 0 | 403 | 730 | 0.44795 | 1276 | 0 | 211.78 | 1487.8 | 0.85765 | 1.8742 | 68987000 | 14.974 | 224.22 | 1.4943 | 188.12 | 49.661 | 2466.2 | 2.3734 | 188.12 | 172.19 | 0.046392 | 1.2933 | -2.5568 | -1.8476 | 1.3445 | 0.3369 | 0.1135 | 2.3299 | 1.5015 | 1.5832 | 163770000 | 172.19 | 0.039175 | -8.42 | 0.007217
35 | 37 | 46 | 438.95 | 373.44 | 812.4 | 2.1788 | 310 | 0 | 432 | 742 | 0.41779 | 1233.2 | 0 | 229.07 | 1462.3 | 0.84335 | 1.8 | 67754000 | 13.903 | 193.29 | 1.6053 | -1175.8 | 50.583 | 2558.6 | 2.3759 | -1175.8 | 172.19 | 0.047423 | 1.2967 | -2.5843 | -1.8476 | 1.3445 | 0.34428 | 0.11853 | 2.1554 | 1.514 | 1.5735 | 161410000 | 172.19 | 0.039175 | -10.78 | 0.008248
35 | 38 | 47 | 435.46 | 389.1 | 824.56 | 2.1934 | 299 | 0 | 444 | 743 | 0.40242 | 1196.3 | 0 | 234.46 | 1430.8 | 0.83613 | 1.7352 | 66240000 | 13.849 | 191.79 | 1.6197 | -1969.4 | 52.177 | 2722.4 | 2.3427 | -1969.4 | 172.19 | 0.048454 | 1.2941 | -2.5735 | -1.8476 | 1.3445 | 0.33542 | 0.1125 | 2.2212 | 1.5183 | 1.5599 | 158060000 | 172.19 | 0.039175 | -14.13 | 0.009279
35 | 39 | 48 | 430.87 | 406.36 | 837.23 | 2.2071 | 286 | 0 | 468 | 754 | 0.37931 | 1163.5 | 0 | 248.34 | 1411.8 | 0.8241 | 1.6863 | 65306000 | 13.368 | 178.71 | 1.7674 | -2598.4 | 53.408 | 2852.4 | 2.298 | -2598.4 | 170.6 | 0.049485 | 1.2893 | -2.5917 | -1.8476 | 1.3445 | 0.33576 | 0.11273 | 2.1885 | 1.5304 | 1.5598 | 153300000 | 172.19 | 0.039175 | -18.89 | 0.01031
35 | 40 | 49 | 425.33 | 420.81 | 846.14 | 2.2127 | 248 | 0 | 468 | 716 | 0.34637 | 983.37 | 0 | 250.75 | 1234.1 | 0.79682 | 1.4585 | 57014000 | 12.554 | 157.6 | 1.7528 | -2304.5 | 43.604 | 1901.3 | 2.4636 | -2304.5 | 168.15 | 0.050515 | 1.2935 | -2.626 | -1.9325 | 1.2597 | 0.33445 | 0.11186 | 2.044 | 1.4346 | 1.594 | 147490000 | 172.19 | 0.039175 | -24.7 | 0.01134
35 | 41 | 50 | 418.58 | 426.9 | 845.48 | 2.1999 | 228 | 0 | 480 | 708 | 0.32203 | 890.47 | 0 | 256.08 | 1146.5 | 0.77665 | 1.3561 | 52888000 | 11.612 | 134.84 | 1.962 | -799.52 | 35.541 | 1263.2 | 4.4696 | -799.52 | 165.91 | 0.051546 | 1.2721 | -2.6458 | -1.9325 | 1.2597 | 0.33194 | 0.11018 | 2.0372 | 1.4838 | 1.5589 | 140300000 | 172.19 | 0.039175 | -31.89 | 0.012371
35 | 42 | 51 | 410.71 | 432.86 | 843.57 | 2.183 | 188 | 0 | 473 | 661 | 0.28442 | 730.91 | 0 | 248.32 | 979.24 | 0.74641 | 1.1608 | 45116000 | 12.871 | 165.66 | 2.5468 | -1146.4 | 30.156 | 909.39 | 3.6619 | -1146.4 | 165.91 | 0.052577 | 1.2604 | -2.6689 | -1.9325 | 1.2597 | 0.32722 | 0.10707 | 1.9427 | 1.7699 | 1.5389 | 137570000 | 172.19 | 0.039175 | -34.62 | 0.013402
35 | 43 | 52 | 402.3 | 436.72 | 839.01 | 2.1605 | 176 | 0 | 451 | 627 | 0.2807 | 679.55 | 0 | 238.47 | 918.02 | 0.74023 | 1.0942 | 42261000 | 16.567 | 274.46 | 2.2573 | -2839.5 | 36.304 | 1318 | 2.3101 | -2839.5 | 165.55 | 0.053608 | 1.2483 | -2.6716 | -1.9325 | 1.2597 | 0.32832 | 0.1078 | 1.9468 | 1.7498 | 1.5452 | 136000000 | 172.19 | 0.039175 | -36.19 | 0.014433
35 | 44 | 53 | 393.12 | 427.49 | 820.61 | 2.1131 | 164 | 0 | 454 | 618 | 0.26537 | 651.67 | 0 | 238.97 | 890.64 | 0.73169 | 1.0853 | 40956000 | 16.732 | 279.96 | 2.1014 | -3162.8 | 37.01 | 1369.7 | 2.0153 | -3162.8 | 165.55 | 0.054639 | 1.2159 | -2.6824 | -2.0636 | 1.1286 | 0.32433 | 0.10519 | 1.9324 | 1.3665 | 1.5528 | 132000000 | 172.19 | 0.039175 | -40.19 | 0.015464
35 | 45 | 54 | 382.72 | 417.93 | 800.64 | 2.0608 | 146 | 0 | 422 | 568 | 0.25704 | 581.57 | 0 | 222.84 | 804.42 | 0.72298 | 1.0047 | 36940000 | 16.158 | 261.07 | 1.7878 | -2962.9 | 32.39 | 1049.1 | 1.6077 | -2962.9 | 163.77 | 0.05567 | 1.1812 | -2.6994 | -2.054 | 1.1382 | 0.32683 | 0.10681 | 1.9408 | 1.3884 | 1.4999 | 126090000 | 172.19 | 0.039175 | -46.1 | 0.016495
35 | 46 | 55 | 371.19 | 404.13 | 775.31 | 1.9973 | 125 | 0 | 427 | 552 | 0.22645 | 511.74 | 0 | 228.98 | 740.72 | 0.69087 | 0.95539 | 33977000 | 17.223 | 296.62 | 1.5187 | -4138.7 | 32.172 | 1035 | 1.5024 | -4138.7 | 161.41 | 0.056701 | 1.1556 | -2.7215 | -2.054 | 1.1382 | 0.32563 | 0.10603 | 1.9735 | 1.4085 | 1.5017 | 120080000 | 172.19 | 0.039175 | -52.11 | 0.017526
35 | 47 | 56 | 359.48 | 384.93 | 744.42 | 1.9239 | 107 | 0 | 411 | 518 | 0.20656 | 446.84 | 0 | 220.14 | 666.98 | 0.66994 | 0.89597 | 30556000 | 17.763 | 315.51 | 1.6432 | -4432.6 | 29.186 | 851.84 | 1.6436 | -4432.6 | 158.06 | 0.057732 | 1.1199 | -2.7365 | -2.054 | 1.1382 | 0.31967 | 0.10219 | 2.0402 | 1.4704 | 1.5091 | 119200000 | 172.19 | 0.039175 | -52.99 | 0.018557
35 | 48 | 57 | 348.44 | 361.74 | 710.19 | 1.8462 | 89 | 0 | 384 | 473 | 0.18816 | 370.81 | 0 | 205.13 | 575.95 | 0.64383 | 0.81098 | 26359000 | 18.868 | 356.01 | 2.134 | -4908.8 | 29.921 | 895.27 | 2.2395 | -4908.8 | 153.29 | 0.058763 | 1.0948 | -2.7685 | -2.054 | 1.1382 | 0.31376 | 0.098442 | 2.15 | 1.5304 | 1.5225 | 116520000 | 172.19 | 0.039175 | -55.67 | 0.019588
35 | 49 | 58 | 338.04 | 332.7 | 670.73 | 1.7606 | 75 | 0 | 363 | 438 | 0.17123 | 306.85 | 0 | 193.26 | 500.11 | 0.61356 | 0.74561 | 22863000 | 16.219 | 263.07 | 3.5294 | -3503.8 | 26.929 | 725.16 | 3.203 | -3503.8 | 147.49 | 0.059794 | 1.0526 | -2.7928 | -2.054 | 1.1382 | 0.31098 | 0.09671 | 2.2171 | 1.5731 | 1.5175 | 112990000 | 172.19 | 0.039175 | -59.2 | 0.020619
35 | 50 | 59 | 328.95 | 302.04 | 630.99 | 1.6769 | 66 | 0 | 338 | 404 | 0.16337 | 272.29 | 0 | 180.55 | 452.84 | 0.60129 | 0.71767 | 20688000 | 16.701 | 278.93 | 4.2731 | -3750.7 | 27.651 | 764.59 | 3.6526 | -3750.7 | 140.3 | 0.060825 | 1.0359 | -2.8046 | -2.054 | 1.1382 | 0.30906 | 0.095516 | 2.2568 | 1.5826 | 1.4995 | 112520000 | 172.19 | 0.039175 | -59.67 | 0.02165
35 | 51 | 60 | 321.19 | 277.75 | 598.94 | 1.6086 | 52 | 0 | 301 | 353 | 0.14731 | 208.64 | 0 | 162.01 | 370.64 | 0.5629 | 0.61883 | 16916000 | 9.4991 | 90.233 | 3.041 | -1793 | 17.143 | 293.89 | 2.1921 | -1793 | 137.57 | 0.061856 | 1.014 | -2.828 | -2.054 | 1.1382 | 0.29524 | 0.087168 | 2.4666 | 1.6823 | 1.5212 | 112210000 | 172.19 | 0.039175 | -59.98 | 0.022681
35 | 52 | 61 | 314.07 | 256.47 | 570.54 | 1.5477 | 47 | 0 | 271 | 318 | 0.1478 | 193.48 | 0 | 148.26 | 341.74 | 0.56617 | 0.59898 | 15593000 | 12.674 | 160.62 | 3.2844 | -2857.1 | 20.224 | 409 | 2.0937 | -2857.1 | 136 | 0.062887 | 0.98954 | -2.8356 | -2.054 | 1.1382 | 0.28562 | 0.081579 | 2.4603 | 1.8228 | 1.5246 | 112580000 | 172.19 | 0.039175 | -59.61 | 0.023712
35 | 53 | 62 | 307.8 | 246.83 | 554.63 | 1.5095 | 44 | 0 | 250 | 294 | 0.14966 | 187.62 | 0 | 134.36 | 321.97 | 0.58271 | 0.58052 | 14687000 | 14.554 | 211.82 | 2.4165 | -3985.8 | 21.163 | 447.87 | 1.9365 | -3985.8 | 132 | 0.063918 | 0.97567 | -2.8323 | -2.054 | 1.1382 | 0.28304 | 0.080109 | 2.3511 | 1.9552 | 1.5179 | 112460000 | 172.19 | 0.039175 | -59.73 | 0.024743
35 | 54 | 63 | 302.77 | 239.33 | 542.1 | 1.4794 | 36 | 0 | 215 | 251 | 0.14343 | 143.15 | 0 | 117.02 | 260.17 | 0.55022 | 0.47993 | 11864000 | 12.333 | 152.1 | 1.6095 | -3251 | 18.297 | 334.78 | 2.0297 | -3251 | 126.09 | 0.064948 | 1.0058 | -2.8543 | -2.054 | 1.1382 | 0.27337 | 0.074731 | 2.4133 | 2.0375 | 1.5629 | 111150000 | 172.19 | 0.039175 | -61.04 | 0.025773
35 | 55 | 64 | 299.18 | 232.43 | 531.61 | 1.4554 | 24 | 0 | 209 | 233 | 0.103 | 97.913 | 0 | 112.81 | 210.72 | 0.46465 | 0.39639 | 9605900 | 11.87 | 140.9 | 1.6675 | -2921.8 | 14.959 | 223.77 | 2.2108 | -2921.8 | 120.08 | 0.065979 | 1.0033 | -2.8845 | -2.2723 | 0.91982 | 0.25465 | 0.064845 | 2.1531 | 1.9607 | 1.5974 | 110430000 | 172.19 | 0.039175 | -61.76 | 0.026804
35 | 56 | 65 | 296.25 | 225.93 | 522.18 | 1.4343 | 20 | 0 | 185 | 205 | 0.097561 | 71.707 | 0 | 98.173 | 169.88 | 0.4221 | 0.32533 | 7742100 | 11.306 | 127.83 | 1.898 | -2674.8 | 12.675 | 160.64 | 3.211 | -2674.8 | 119.2 | 0.06701 | 0.98158 | -2.8924 | -2.324 | 0.86819 | 0.24414 | 0.059602 | 2.0762 | 2.0939 | 1.5597 | 108760000 | 172.19 | 0.039175 | -63.43 | 0.027835
35 | 57 | 66 | 293.42 | 218.75 | 512.17 | 1.4124 | 17 | 0 | 176 | 193 | 0.088083 | 54.428 | 0 | 93.846 | 148.27 | 0.36708 | 0.2895 | 6754800 | 10.307 | 106.23 | 2.5965 | -1722.5 | 8.6205 | 74.313 | 1.5029 | -1722.5 | 116.52 | 0.068041 | 1.0152 | -2.9058 | -2.1479 | 1.0442 | 0.24873 | 0.061865 | 2.6729 | 2.1277 | 1.5565 | 107570000 | 172.19 | 0.039175 | -64.62 | 0.028866
35 | 58 | 67 | 291.17 | 209.87 | 501.03 | 1.3896 | 19 | 0 | 159 | 178 | 0.10674 | 65.727 | 0 | 85.86 | 151.59 | 0.4336 | 0.30255 | 6904600 | 10.789 | 116.4 | 2.6728 | -2081.1 | 8.6693 | 75.156 | 1.4712 | -2081.1 | 112.99 | 0.069072 | 1.0235 | -2.9097 | -2.1479 | 1.0442 | 0.25158 | 0.063291 | 2.6581 | 2.1011 | 1.5662 | 106510000 | 172.19 | 0.039175 | -65.68 | 0.029897
35 | 59 | 68 | 289.25 | 207.48 | 496.73 | 1.379 | 17 | 0 | 134 | 151 | 0.11258 | 60.852 | 0 | 71.426 | 132.28 | 0.46003 | 0.2663 | 6024300 | 7.49 | 56.1 | 2.0626 | -899.45 | 8.1251 | 66.017 | 1.568 | -899.45 | 112.58 | 0.070103 | 1.0228 | -2.9111 | -2.1479 | 1.0442 | 0.25201 | 0.063507 | 2.8205 | 2.0312 | 1.5222 | 105880000 | 172.19 | 0.039175 | -66.31 | 0.030928
35 | 60 | 69 | 287.34 | 201.36 | 488.7 | 1.3621 | 15 | 0 | 126 | 141 | 0.10638 | 56.469 | 0 | 65.629 | 122.1 | 0.46249 | 0.24984 | 5559900 | 6.9674 | 48.544 | 3.0554 | -499.7 | 7.7763 | 60.471 | 2.0303 | -499.7 | 112.58 | 0.071134 | 1.0572 | -2.9078 | -2.1479 | 1.0442 | 0.24812 | 0.061565 | 3.0096 | 2.0109 | 1.5556 | 105730000 | 172.19 | 0.039175 | -66.46 | 0.031959
35 | 61 | 70 | 285.7 | 198.57 | 484.27 | 1.3519 | 12 | 0 | 109 | 121 | 0.099174 | 47.456 | 0 | 54.776 | 102.23 | 0.4642 | 0.2111 | 4654500 | 4.7246 | 22.322 | 2.9688 | 194 | 6.3046 | 39.748 | 2.697 | 194 | 112.58 | 0.072165 | 1.0566 | -2.9093 | -2.1479 | 1.0442 | 0.25552 | 0.065291 | 2.9867 | 1.9191 | 1.5731 | 107850000 | 172.19 | 0.039175 | -64.34 | 0.03299
35 | 62 | 71 | 284.56 | 195.25 | 479.81 | 1.3425 | 12 | 0 | 110 | 122 | 0.098361 | 47.456 | 0 | 55.823 | 103.28 | 0.45949 | 0.21525 | 4702100 | 4.614 | 21.289 | 3.0541 | -352.73 | 6.1834 | 38.234 | 2.7449 | -352.73 | 112.46 | 0.073196 | 1.0695 | -2.9138 | -2.1479 | 1.0442 | 0.25228 | 0.063644 | 3.1333 | 1.9208 | 1.5836 | 109330000 | 172.19 | 0.039175 | -62.86 | 0.034021
35 | 63 | 72 | 283.83 | 189.31 | 473.14 | 1.3301 | 12 | 0 | 111 | 123 | 0.097561 | 45.87 | 0 | 57.662 | 103.53 | 0.44305 | 0.21882 | 4713300 | 4.5473 | 20.678 | 3.109 | -676.06 | 6.2026 | 38.472 | 2.7003 | -676.06 | 111.15 | 0.074227 | 1.0682 | -2.9107 | -2.1479 | 1.0442 | 0.24638 | 0.060703 | 3.1293 | 1.9928 | 1.4927 | 109330000 | 172.19 | 0.039175 | -62.86 | 0.035052
35 | 64 | 73 | 283.25 | 182.72 | 465.96 | 1.317 | 16 | 0 | 107 | 123 | 0.13008 | 59.981 | 0 | 55.373 | 115.35 | 0.51997 | 0.24756 | 5251500 | 4.5473 | 20.678 | 3.109 | -711.33 | 6.4936 | 42.167 | 1.8797 | -711.33 | 110.43 | 0.075258 | 1.085 | -2.8824 | -2.1479 | 1.0442 | 0.26111 | 0.06818 | 2.7305 | 1.8954 | 1.4909 | 108240000 | 172.19 | 0.039175 | -63.95 | 0.036083
35 | 65 | 74 | 283.06 | 187.88 | 470.93 | 1.3257 | 17 | 0 | 107 | 124 | 0.1371 | 62.852 | 0 | 56.593 | 119.45 | 0.5262 | 0.25363 | 5437700 | 4.6952 | 22.044 | 2.8811 | 11.758 | 6.4393 | 41.465 | 1.8217 | 11.758 | 109.63 | 0.076289 | 1.1 | -2.8923 | -2.1479 | 1.0442 | 0.25013 | 0.062565 | 3.035 | 1.9499 | 1.4619 | 109630000 | 172.19 | 0.039175 | -62.56 | 0.037114
35 | 66 | 75 | 283.59 | 192.71 | 476.3 | 1.3364 | 20 | 0 | 104 | 124 | 0.16129 | 72.526 | 0 | 54.417 | 126.94 | 0.57133 | 0.26652 | 5778800 | 4.6952 | 22.044 | 2.8811 | -270.42 | 6.0379 | 36.456 | 2.0154 | -270.42 | 110.38 | 0.07732 | 1.1023 | -2.8776 | -2.1479 | 1.0442 | 0.2675 | 0.071558 | 2.8993 | 1.709 | 1.4095 | 110380000 | 172.19 | 0.039175 | -61.81 | 0.038145
35 | 67 | 76 | 284.31 | 195.96 | 480.27 | 1.3449 | 22 | 0 | 103 | 125 | 0.176 | 83.17 | 0 | 53.828 | 137 | 0.60709 | 0.28525 | 6236000 | 4.9272 | 24.278 | 3.1395 | 911.21 | 8.3539 | 69.788 | 3.9944 | 911.21 | 110.38 | 0.078351 | 1.0417 | -2.8532 | -2.116 | 1.0762 | 0.27651 | 0.076456 | 2.6566 | 1.7058 | 1.2925 | 108610000 | 172.19 | 0.039175 | -63.58 | 0.039176
35 | 68 | 77 | 285.1 | 199.05 | 484.16 | 1.3535 | 23 | 0 | 110 | 133 | 0.17293 | 78.072 | 0 | 56.678 | 134.75 | 0.57938 | 0.27832 | 6133400 | 4.7621 | 22.678 | 2.7205 | 805.39 | 8.2612 | 68.248 | 4.3118 | 805.39 | 110.38 | 0.079381 | 1.0443 | -2.8467 | -2.116 | 1.0762 | 0.28284 | 0.08 | 2.5891 | 1.6559 | 1.2533 | 109220000 | 172.19 | 0.039175 | -62.97 | 0.040206
35 | 69 | 78 | 286.31 | 201.38 | 487.69 | 1.3621 | 25 | 0 | 116 | 141 | 0.1773 | 86.037 | 0 | 60.492 | 146.53 | 0.58717 | 0.30046 | 6669200 | 5.3427 | 28.544 | 1.7846 | 1193.4 | 8.0191 | 64.306 | 4.0259 | 1193.4 | 110.66 | 0.080412 | 1.0345 | -2.8457 | -2.116 | 1.0762 | 0.28601 | 0.081804 | 2.4759 | 1.6713 | 1.2949 | 110660000 | 172.19 | 0.039175 | -61.53 | 0.041237
35 | 70 | 79 | 287.19 | 202.13 | 489.31 | 1.3669 | 30 | 0 | 116 | 146 | 0.20548 | 101.21 | 0 | 61.854 | 163.06 | 0.62067 | 0.33324 | 7421100 | 5.461 | 29.822 | 1.5257 | 1328.6 | 8.6508 | 74.836 | 2.7353 | 1328.6 | 110.66 | 0.081443 | 0.97075 | -2.8098 | -2.116 | 1.0762 | 0.29809 | 0.088856 | 2.1997 | 1.6055 | 1.2122 | 108940000 | 172.19 | 0.039175 | -63.25 | 0.042268
35 | 71 | 80 | 287.45 | 201.12 | 488.57 | 1.3665 | 33 | 0 | 117 | 150 | 0.22 | 112.78 | 0 | 63.155 | 175.94 | 0.64104 | 0.3601 | 8006700 | 5.1424 | 26.444 | 1.6733 | 881.82 | 7.8653 | 61.863 | 3.1387 | 881.82 | 110.66 | 0.082474 | 0.99248 | -2.7883 | -2.1027 | 1.0895 | 0.30834 | 0.095077 | 2.144 | 1.4492 | 1.2078 | 110060000 | 172.19 | 0.039175 | -62.13 | 0.043299
35 | 72 | 81 | 287.83 | 202.09 | 489.92 | 1.3699 | 38 | 0 | 119 | 157 | 0.24204 | 126.6 | 0 | 65.503 | 192.1 | 0.65901 | 0.3921 | 8741900 | 4.5228 | 20.456 | 1.8079 | 429.15 | 6.3415 | 40.215 | 3.3718 | 429.15 | 111.19 | 0.083505 | 1.0129 | -2.7674 | -2.1027 | 1.0895 | 0.30551 | 0.093338 | 2.1008 | 1.4657 | 1.2471 | 111200000 | 172.19 | 0.039175 | -60.99 | 0.04433
35 | 73 | 82 | 288.45 | 206.5 | 494.96 | 1.3801 | 42 | 0 | 133 | 175 | 0.24 | 140.26 | 0 | 71.202 | 211.46 | 0.66328 | 0.42723 | 9622200 | 5.4823 | 30.056 | 2.427 | 711.33 | 7.6367 | 58.319 | 2.1505 | 711.33 | 111.19 | 0.084536 | 1.0119 | -2.7627 | -2.1027 | 1.0895 | 0.30909 | 0.095539 | 2.0215 | 1.4589 | 1.2953 | 110630000 | 172.19 | 0.039175 | -61.56 | 0.045361
35 | 74 | 83 | 289.27 | 203.05 | 492.33 | 1.3774 | 43 | 0 | 147 | 190 | 0.22632 | 139.96 | 0 | 81.178 | 221.13 | 0.6329 | 0.44916 | 10061000 | 5.85 | 34.222 | 2.0159 | 858.3 | 7.8407 | 61.477 | 1.7147 | 858.3 | 112.89 | 0.085567 | 1.0367 | -2.7751 | -2.1027 | 1.0895 | 0.30369 | 0.09223 | 2.0422 | 1.5245 | 1.332 | 112890000 | 172.19 | 0.039175 | -59.3 | 0.046392
35 | 75 | 84 | 289.88 | 201.96 | 491.84 | 1.3781 | 45 | 0 | 144 | 189 | 0.2381 | 147.19 | 0 | 78.574 | 225.76 | 0.65196 | 0.45901 | 10271000 | 5.8585 | 34.322 | 2.0178 | 805.39 | 7.3663 | 54.262 | 1.791 | 805.39 | 112.89 | 0.086598 | 1.0273 | -2.7798 | -2.1027 | 1.0895 | 0.31403 | 0.098615 | 1.953 | 1.4892 | 1.3214 | 111300000 | 172.19 | 0.039175 | -60.89 | 0.047423
35 | 76 | 85 | 290.04 | 209.32 | 499.36 | 1.3921 | 46 | 0 | 154 | 200 | 0.23 | 146.68 | 0 | 85.247 | 231.92 | 0.63243 | 0.46444 | 10550000 | 4.9666 | 24.667 | 2.0075 | 340.97 | 6.7105 | 45.03 | 1.8238 | 340.97 | 112.89 | 0.087629 | 1.0168 | -2.78 | -2.1027 | 1.0895 | 0.30461 | 0.092785 | 1.9924 | 1.6036 | 1.33 | 108770000 | 172.19 | 0.039175 | -63.42 | 0.048454
35 | 77 | 86 | 289.79 | 217.3 | 507.1 | 1.4057 | 43 | 0 | 147 | 190 | 0.22632 | 131.97 | 0 | 80.893 | 212.86 | 0.61998 | 0.41977 | 9681900 | 5.2915 | 28 | 2.1447 | 164.61 | 6.2624 | 39.218 | 2.6898 | 164.61 | 112.89 | 0.08866 | 1.0111 | -2.7831 | -2.1027 | 1.0895 | 0.29821 | 0.08893 | 1.9186 | 1.8236 | 1.3915 | 107350000 | 172.19 | 0.039175 | -64.84 | 0.049485
35 | 78 | 87 | 288.7 | 226.42 | 515.12 | 1.4183 | 40 | 0 | 159 | 199 | 0.20101 | 125.1 | 0 | 85.432 | 210.53 | 0.5942 | 0.4087 | 9574300 | 5.4863 | 30.1 | 1.7253 | 288.06 | 6.5378 | 42.743 | 2.584 | 288.06 | 112.89 | 0.089691 | 1.0244 | -2.8079 | -2.1027 | 1.0895 | 0.28884 | 0.083426 | 2.031 | 1.9024 | 1.4072 | 105000000 | 172.19 | 0.039175 | -67.19 | 0.050516
35 | 79 | 88 | 287.04 | 229.71 | 516.75 | 1.4187 | 41 | 0 | 160 | 201 | 0.20398 | 123.98 | 0 | 88.38 | 212.36 | 0.58383 | 0.41096 | 9655500 | 5.5668 | 30.989 | 1.6208 | 523.21 | 6.4821 | 42.017 | 2.5826 | 523.21 | 112.89 | 0.090722 | 1.0192 | -2.8024 | -2.1027 | 1.0895 | 0.27782 | 0.077186 | 2.1583 | 1.9402 | 1.3853 | 103230000 | 172.19 | 0.039175 | -68.96 | 0.051547
35 | 80 | 89 | 284.33 | 225.82 | 510.15 | 1.4026 | 37 | 0 | 171 | 208 | 0.17788 | 111.15 | 0 | 93.915 | 205.06 | 0.54202 | 0.40196 | 9321300 | 5.7116 | 32.622 | 1.5553 | 646.67 | 6.215 | 38.627 | 3.4318 | 646.67 | 112.89 | 0.091753 | 1.0971 | -2.8311 | -2.1027 | 1.0895 | 0.26837 | 0.072021 | 2.1729 | 2.0909 | 1.4394 | 97200000 | 172.19 | 0.039175 | -74.99 | 0.052578
35 | 81 | 90 | 280.1 | 223.94 | 504.03 | 1.3847 | 34 | 0 | 174 | 208 | 0.16346 | 100.58 | 0 | 95.188 | 195.77 | 0.51377 | 0.3884 | 8897300 | 5.7116 | 32.622 | 1.5553 | -270.42 | 7.1192 | 50.683 | 2.9611 | -270.42 | 112.89 | 0.092784 | 1.1001 | -2.847 | -2.2972 | 0.8949 | 0.25812 | 0.066625 | 1.9482 | 1.85 | 1.4348 | 95077000 | 172.19 | 0.039175 | -77.113 | 0.053609
35 | 82 | 91 | 275.52 | 223.37 | 498.89 | 1.368 | 33 | 0 | 169 | 202 | 0.16337 | 101.83 | 0 | 91.345 | 193.17 | 0.52713 | 0.3872 | 8777300 | 6.6299 | 43.956 | 1.7953 | -1269.8 | 7.1309 | 50.85 | 3.0592 | -1269.8 | 112.89 | 0.093814 | 1.0698 | -2.8572 | -2.2972 | 0.8949 | 0.25899 | 0.067074 | 1.9066 | 1.9035 | 1.3934 | 95391000 | 172.19 | 0.039175 | -76.799 | 0.054639
35 | 83 | 92 | 270.78 | 222.75 | 493.53 | 1.3505 | 28 | 0 | 155 | 183 | 0.15301 | 82.214 | 0 | 85.36 | 167.57 | 0.49061 | 0.33954 | 7612100 | 6.8646 | 47.122 | 1.4922 | -1358 | 5.6983 | 32.471 | 2.7474 | -1358 | 112.89 | 0.094845 | 1.0896 | -2.8777 | -2.3426 | 0.84951 | 0.24914 | 0.062072 | 1.9821 | 1.8924 | 1.3766 | 95665000 | 172.19 | 0.039175 | -76.525 | 0.05567
35 | 84 | 93 | 266.08 | 217.94 | 484.02 | 1.3258 | 23 | 0 | 146 | 169 | 0.13609 | 68.404 | 0 | 77.897 | 146.3 | 0.46756 | 0.30226 | 6643900 | 6.2973 | 39.656 | 1.4729 | -1075.8 | 4.988 | 24.88 | 1.6498 | -1075.8 | 111.3 | 0.095876 | 1.0873 | -2.9017 | -2.3426 | 0.84951 | 0.23807 | 0.056675 | 2.1426 | 2.0329 | 1.3988 | 96312000 | 172.19 | 0.039175 | -75.878 | 0.056701
35 | 85 | 94 | 262.16 | 207.78 | 469.93 | 1.2944 | 21 | 0 | 136 | 157 | 0.13376 | 60.29 | 0 | 73.41 | 133.7 | 0.45094 | 0.28451 | 6070500 | 7.15 | 51.122 | 1.4943 | -1581.4 | 5.6864 | 32.335 | 1.5047 | -1581.4 | 108.77 | 0.096907 | 1.091 | -2.8899 | -2.3426 | 0.84951 | 0.23553 | 0.055475 | 2.1384 | 2.0335 | 1.4054 | 96878000 | 172.19 | 0.039175 | -75.312 | 0.057732
35 | 86 | 95 | 259.19 | 197.81 | 457 | 1.2667 | 17 | 0 | 124 | 141 | 0.12057 | 51.125 | 0 | 66.004 | 117.13 | 0.43648 | 0.2563 | 5317300 | 7.6077 | 57.878 | 1.7331 | -1804.8 | 6.1831 | 38.23 | 1.6631 | -1804.8 | 107.35 | 0.097938 | 1.085 | -2.9135 | -2.3426 | 0.84951 | 0.22987 | 0.052842 | 2.3661 | 2.05 | 1.4371 | 98921000 | 172.19 | 0.039175 | -73.269 | 0.058763
35 | 87 | 96 | 257.33 | 187.45 | 444.78 | 1.2422 | 16 | 0 | 121 | 137 | 0.11679 | 46.015 | 0 | 63.147 | 109.16 | 0.42153 | 0.24543 | 4955200 | 7.7753 | 60.456 | 1.7159 | -2145.8 | 6.3548 | 40.384 | 1.6475 | -2145.8 | 105 | 0.098969 | 1.0753 | -2.9318 | -2.3426 | 0.84951 | 0.22258 | 0.049541 | 2.6419 | 2.094 | 1.4633 | 100710000 | 172.19 | 0.039175 | -71.48 | 0.059794
35 | 88 | 97 | 256.56 | 183.56 | 440.11 | 1.2329 | 20 | 0 | 117 | 137 | 0.14599 | 57.001 | 0 | 62.505 | 119.51 | 0.47697 | 0.27154 | 5424700 | 7.7753 | 60.456 | 1.7159 | -817.15 | 7.5074 | 56.361 | 1.5151 | -817.15 | 103.23 | 0.1 | 1.0311 | -2.9036 | -2.2524 | 0.93975 | 0.25081 | 0.062904 | 2.5537 | 1.889 | 1.4625 | 102190000 | 172.19 | 0.039175 | -70 | 0.060825
35 | 89 | 98 | 257.16 | 187.97 | 445.13 | 1.2432 | 17 | 0 | 110 | 127 | 0.13386 | 53.507 | 0 | 58.04 | 111.55 | 0.47968 | 0.2506 | 5063400 | 7.0561 | 49.789 | 2.5833 | -252.79 | 6.9252 | 47.959 | 2.0305 | -252.79 | 102.36 | 0.10103 | 1.015 | -2.9095 | -2.2524 | 0.93975 | 0.24942 | 0.062211 | 2.7265 | 1.8603 | 1.4541 | 102370000 | 172.19 | 0.039175 | -69.82 | 0.061855
35 | 90 | 99 | 259.07 | 190.47 | 449.54 | 1.2549 | 16 | 0 | 93 | 109 | 0.14679 | 50.004 | 0 | 47.868 | 97.872 | 0.51091 | 0.21772 | 4442600 | 5.7436 | 32.989 | 4.7241 | 241.03 | 6.4709 | 41.873 | 3.091 | 241.03 | 102.99 | 0.10206 | 0.96829 | -2.9119 | -2.2524 | 0.93975 | 0.25103 | 0.063016 | 2.9089 | 1.7733 | 1.3599 | 102990000 | 172.19 | 0.039175 | -69.2 | 0.062885
35 | 91 | 100 | 261.28 | 190.57 | 451.84 | 1.2632 | 17 | 0 | 96 | 113 | 0.15044 | 55.833 | 0 | 51.517 | 107.35 | 0.5201 | 0.23758 | 4872600 | 6.0378 | 36.456 | 3.6312 | 699.58 | 7.0972 | 50.37 | 1.9997 | 699.58 | 102.99 | 0.10309 | 0.98138 | -2.9233 | -2.242 | 0.95012 | 0.25219 | 0.063599 | 3.24 | 1.6662 | 1.3396 | 102600000 | 172.19 | 0.039175 | -69.59 | 0.063915

## 40mpa
Confining Pressure | First File | End File | Input Energy from S1 (J) | Input Energy from S3 (J) | Total Input Energy (J) | Input Energy (MJ/m2) | Number of Shear MC | Number of Tensile Shear MC | Number of Tensile MC | Total Microcracks | Shear microcrack fraction | Energy of Shear (J) | Energy of Tensile-Shear (J) | Energy of Tensile (J) | Total Energy (J) | Shear Energy Fraction | Total Input Energy (J/m2) |  | Microcracking Std. Deviation | Microcracking Variance | Microcracking Kurtosis | Microcracking Rate | Fracture Energy Std. Deviation | Fracture Energy Variance | Fracture Energy Kurtosis | Fracture Energy Rate | Peak S1 (Mpa) | Max Axial Strain | D-value | Average Moment | Max Moment | Moment Difference | Moment Std. Deviation | Moment Variance | Moment Kurtosis | b-value | D-value | S1(pa) | S1 at failure(Mpa) | Strain at failure (Mpa) | Stress to Failure (Mpa) | Strain to Failure (Mpa)
40 | 1 | 10 | 124.5 | 68.186 | 192.68 | 0.55073 | 0 | 0 | 0 | 0 | 0 | 0 | 0 | 0 | 0 | 0 | 0 | 0 | 0 | 0 | 0 | 0 | 0 | 0 | 0 | 0 | 67.663 | 0.010309 | 0 | 0 | 0 | 0 | 0 | 0 | 0 | 0 | 0 | 67664000 | 180.71 | 0.041237 | -113.046 | -0.030928
40 | 2 | 11 | 136.07 | 71.035 | 207.1 | 0.59636 | 0 | 0 | 0 | 0 | 0 | 0 | 0 | 0 | 0 | 0 | 0 | 0 | 0 | 0 | 0 | 0 | 0 | 0 | 0 | 0 | 71.292 | 0.01134 | 0 | 0 | 0 | 0 | 0 | 0 | 0 | 0 | 0 | 71292000 | 180.71 | 0.041237 | -109.418 | -0.029897
40 | 3 | 12 | 147.19 | 72.702 | 219.9 | 0.63852 | 0 | 0 | 0 | 0 | 0 | 0 | 0 | 0 | 0 | 0 | 0 | 0 | 0 | 0 | 0 | 0 | 0 | 0 | 0 | 0 | 74.185 | 0.012371 | 0 | 0 | 0 | 0 | 0 | 0 | 0 | 0 | 0 | 74185000 | 180.71 | 0.041237 | -106.525 | -0.028866
40 | 4 | 13 | 158 | 73.471 | 231.47 | 0.67807 | 0 | 0 | 0 | 0 | 0 | 0 | 0 | 0 | 0 | 0 | 0 | 0 | 0 | 0 | 0 | 0 | 0 | 0 | 0 | 0 | 77.368 | 0.013402 | 0 | 0 | 0 | 0 | 0 | 0 | 0 | 0 | 0 | 77368000 | 180.71 | 0.041237 | -103.342 | -0.027835
40 | 5 | 14 | 168.57 | 72.922 | 241.49 | 0.71466 | 0 | 0 | 0 | 0 | 0 | 0 | 0 | 0 | 0 | 0 | 0 | 0 | 0 | 0 | 0 | 0 | 0 | 0 | 0 | 0 | 80.971 | 0.014433 | 0 | 0 | 0 | 0 | 0 | 0 | 0 | 0 | 0 | 80971000 | 180.71 | 0.041237 | -99.739 | -0.026804
40 | 6 | 15 | 178.86 | 70.358 | 249.21 | 0.74698 | 1 | 0 | 0 | 1 | 1 | 1.7573 | 0 | 0 | 1.7573 | 1 | 0.0070512 | 80988 | 0.31623 | 0.1 | 8.1111 | 52.909 | 0.5557 | 0.3088 | 8.1111 | 52.909 | 84.599 | 0.015464 | 0 | -2.736 | -2.736 | 0 | 0 | 0 | 0 | 0 | 0 | 84599000 | 180.71 | 0.041237 | -96.111 | -0.025773
40 | 7 | 16 | 189.03 | 67.041 | 256.07 | 0.77766 | 1 | 0 | 0 | 1 | 1 | 1.7573 | 0 | 0 | 1.7573 | 1 | 0.0068623 | 80988 | 0.31623 | 0.1 | 8.1111 | 41.152 | 0.5557 | 0.3088 | 8.1111 | 41.152 | 88.933 | 0.016495 | 0 | -2.736 | -2.736 | 0 | 0 | 0 | 0 | 0 | 0 | 88933000 | 180.71 | 0.041237 | -91.777 | -0.024742
40 | 8 | 17 | 199.4 | 64.077 | 263.48 | 0.80957 | 1 | 0 | 0 | 1 | 1 | 1.7573 | 0 | 0 | 1.7573 | 1 | 0.0066696 | 80988 | 0.31623 | 0.1 | 8.1111 | 29.394 | 0.5557 | 0.3088 | 8.1111 | 29.394 | 93.907 | 0.017526 | 0 | -2.736 | -2.736 | 0 | 0 | 0 | 0 | 0 | 0 | 93908000 | 180.71 | 0.041237 | -86.802 | -0.023711
40 | 9 | 18 | 209.92 | 60.692 | 270.61 | 0.84136 | 1 | 0 | 0 | 1 | 1 | 1.7573 | 0 | 0 | 1.7573 | 1 | 0.0064936 | 80988 | 0.31623 | 0.1 | 8.1111 | 17.636 | 0.5557 | 0.3088 | 8.1111 | 17.636 | 99.22 | 0.018557 | 0 | -2.736 | -2.736 | 0 | 0 | 0 | 0 | 0 | 0 | 99220000 | 180.71 | 0.041237 | -81.49 | -0.02268
40 | 10 | 19 | 220.7 | 57.165 | 277.86 | 0.87381 | 1 | 0 | 0 | 1 | 1 | 1.7573 | 0 | 0 | 1.7573 | 1 | 0.0063243 | 80988 | 0.31623 | 0.1 | 8.1111 | 5.8788 | 0.5557 | 0.3088 | 8.1111 | 5.8788 | 105.31 | 0.019588 | 0 | -2.736 | -2.736 | 0 | 0 | 0 | 0 | 0 | 0 | 105310000 | 180.71 | 0.041237 | -75.4 | -0.021649
40 | 11 | 20 | 231.83 | 53.864 | 285.69 | 0.90789 | 1 | 0 | 0 | 1 | 1 | 1.7573 | 0 | 0 | 1.7573 | 1 | 0.0061509 | 80988 | 0.31623 | 0.1 | 8.1111 | -5.8788 | 0.5557 | 0.3088 | 8.1111 | -5.8788 | 110.02 | 0.020619 | 0 | -2.736 | -2.736 | 0 | 0 | 0 | 0 | 0 | 0 | 110020000 | 180.71 | 0.041237 | -70.69 | -0.020618
40 | 12 | 21 | 243.33 | 50.436 | 293.77 | 0.94305 | 1 | 0 | 0 | 1 | 1 | 1.7573 | 0 | 0 | 1.7573 | 1 | 0.0059818 | 80988 | 0.31623 | 0.1 | 8.1111 | -17.636 | 0.5557 | 0.3088 | 8.1111 | -17.636 | 114.37 | 0.021649 | 0 | -2.736 | -2.736 | 0 | 0 | 0 | 0 | 0 | 0 | 114370000 | 180.71 | 0.041237 | -66.34 | -0.019588
40 | 13 | 22 | 255.36 | 48.243 | 303.6 | 0.98208 | 1 | 0 | 0 | 1 | 1 | 1.7573 | 0 | 0 | 1.7573 | 1 | 0.005788 | 80988 | 0.31623 | 0.1 | 8.1111 | -29.394 | 0.5557 | 0.3088 | 8.1111 | -29.394 | 119.69 | 0.02268 | 0 | -2.736 | -2.736 | 0 | 0 | 0 | 0 | 0 | 0 | 119690000 | 180.71 | 0.041237 | -61.02 | -0.018557
40 | 14 | 23 | 267.92 | 47.087 | 315.01 | 1.0247 | 2 | 0 | 0 | 2 | 1 | 4.0709 | 0 | 0 | 4.0709 | 1 | 0.012923 | 188320 | 0.42164 | 0.17778 | 3.25 | 11.758 | 0.86818 | 0.75373 | 3.641 | 11.758 | 124.83 | 0.023711 | 1 | -2.6959 | -2.6559 | 0.080033 | 0.056592 | 0.0032026 | 1 | 0.22121 | 1 | 124830000 | 180.71 | 0.041237 | -55.88 | -0.017526
40 | 15 | 24 | 280.89 | 45.595 | 326.49 | 1.0682 | 4 | 0 | 0 | 4 | 1 | 9.1023 | 0 | 0 | 9.1023 | 1 | 0.02788 | 421950 | 0.69921 | 0.48889 | 3.6116 | 94.061 | 1.6823 | 2.8301 | 4.5882 | 94.061 | 129.7 | 0.024742 | 0 | -2.6643 | -2.608 | 0.12791 | 0.052981 | 0.002807 | 2.0541 | 2.243 | 1 | 129700000 | 180.71 | 0.041237 | -51.01 | -0.016495
40 | 16 | 25 | 294.25 | 46.847 | 341.1 | 1.1176 | 9 | 0 | 0 | 9 | 1 | 25.981 | 0 | 0 | 25.981 | 1 | 0.076168 | 1207000 | 1.912 | 3.6556 | 6.3061 | 429.15 | 5.8732 | 34.495 | 6.9004 | 429.15 | 135.49 | 0.025773 | Inf | -2.6008 | -2.4335 | 0.24751 | 0.074014 | 0.0054781 | 3.986 | 2.5462 | 1.47 | 135490000 | 180.71 | 0.041237 | -45.22 | -0.015464
40 | 17 | 26 | 308 | 48.714 | 356.72 | 1.1693 | 12 | 0 | 0 | 12 | 1 | 33.157 | 0 | 0 | 33.157 | 1 | 0.092949 | 1540700 | 1.9889 | 3.9556 | 4.3728 | 482.06 | 5.9583 | 35.501 | 5.4895 | 482.06 | 141.68 | 0.026804 | Inf | -2.5218 | -2.2235 | 0.45749 | 0.15818 | 0.025022 | 2.1298 | 2.0922 | 1.62 | 141680000 | 180.71 | 0.041237 | -39.03 | -0.014433
40 | 18 | 27 | 321.9 | 53.162 | 375.06 | 1.2259 | 25 | 0 | 1 | 26 | 0.96154 | 72.032 | 0 | 0.36641 | 72.398 | 0.99494 | 0.19303 | 3366800 | 4.4522 | 19.822 | 5.4227 | 1081.7 | 12.672 | 160.58 | 5.171 | 1081.7 | 146.76 | 0.027835 | 1.2637 | -2.5028 | -2.218 | 0.53604 | 0.15821 | 0.025029 | 1.9776 | 2.0693 | 1.65 | 146760000 | 180.71 | 0.041237 | -33.95 | -0.013402
40 | 19 | 28 | 335.55 | 56.645 | 392.2 | 1.2801 | 40 | 0 | 2 | 42 | 0.95238 | 124.75 | 0 | 0.73282 | 125.48 | 0.99416 | 0.31995 | 5838600 | 6.0148 | 36.178 | 2.8295 | 1622.5 | 18.893 | 356.96 | 3.2197 | 1622.5 | 151.43 | 0.028866 | 1.255 | -2.5017 | -2.218 | 0.97412 | 0.19448 | 0.037823 | 1.8448 | 0.9631 | 1.6638 | 151430000 | 180.71 | 0.041237 | -29.28 | -0.012371
40 | 20 | 29 | 349.08 | 60.947 | 410.03 | 1.3351 | 55 | 0 | 4 | 59 | 0.9322 | 180.3 | 0 | 1.6081 | 181.9 | 0.99116 | 0.44364 | 8467500 | 7.0151 | 49.211 | 1.7539 | 2028.2 | 22.759 | 517.98 | 1.9565 | 2028.2 | 156.74 | 0.029897 | 1.336 | -2.5078 | -2.218 | 0.97412 | 0.18185 | 0.033069 | 2.0133 | 1.0843 | 1.7399 | 156740000 | 180.71 | 0.041237 | -23.97 | -0.01134
40 | 21 | 30 | 362.46 | 69.873 | 432.33 | 1.3973 | 84 | 0 | 7 | 91 | 0.92308 | 284.45 | 0 | 3.7842 | 288.24 | 0.98687 | 0.6667 | 13424000 | 10.472 | 109.66 | 3.119 | 3027.6 | 34.912 | 1218.8 | 3.2791 | 3027.6 | 159.43 | 0.030928 | 1.3419 | -2.4956 | -2.0824 | 1.1098 | 0.17449 | 0.030445 | 1.7611 | 1.5426 | 1.7959 | 159430000 | 180.71 | 0.041237 | -21.28 | -0.010309
40 | 22 | 31 | 375.18 | 82.287 | 457.47 | 1.4631 | 120 | 0 | 17 | 137 | 0.87591 | 415.5 | 0 | 8.5567 | 424.06 | 0.97982 | 0.92696 | 19757000 | 15.107 | 228.23 | 3.0748 | 4391.5 | 46.836 | 2193.6 | 2.6306 | 4391.5 | 161.91 | 0.031959 | 1.2933 | -2.5004 | -1.991 | 1.2012 | 0.20112 | 0.04045 | 1.9585 | 1.5721 | 1.7005 | 161910000 | 180.71 | 0.041237 | -18.8 | -0.009278
40 | 23 | 32 | 387.73 | 94.686 | 482.41 | 1.5281 | 151 | 0 | 22 | 173 | 0.87283 | 522.39 | 0 | 10.959 | 533.34 | 0.97945 | 1.1056 | 24855000 | 15.755 | 248.23 | 2.0658 | 4685.4 | 48.56 | 2358 | 1.8258 | 4685.4 | 168.66 | 0.03299 | 1.3072 | -2.4883 | -1.991 | 1.2012 | 0.21611 | 0.046702 | 1.5261 | 1.5526 | 1.6503 | 168660000 | 180.71 | 0.041237 | -12.05 | -0.008247
40 | 24 | 33 | 400.44 | 111.47 | 511.9 | 1.6011 | 190 | 0 | 26 | 216 | 0.87963 | 663.02 | 0 | 13.248 | 676.27 | 0.98041 | 1.3211 | 31523000 | 16.655 | 277.38 | 1.5921 | 5044 | 52.729 | 2780.3 | 1.5706 | 5044 | 173.05 | 0.034021 | 1.3539 | -2.474 | -1.9305 | 1.2616 | 0.2165 | 0.046873 | 1.6323 | 1.5503 | 1.6971 | 173050000 | 180.71 | 0.041237 | -7.66 | -0.007216
40 | 25 | 34 | 412.55 | 129.5 | 542.05 | 1.6741 | 221 | 0 | 41 | 262 | 0.84351 | 761.33 | 0 | 21.467 | 782.8 | 0.97258 | 1.4441 | 36495000 | 16.989 | 288.62 | 1.4622 | 5173.3 | 49.329 | 2433.3 | 1.5638 | 5173.3 | 175.22 | 0.035052 | 1.3468 | -2.4732 | -1.9305 | 1.2616 | 0.21577 | 0.046557 | 1.4366 | 1.5649 | 1.6907 | 175220000 | 180.71 | 0.041237 | -5.49 | -0.006185
40 | 26 | 35 | 423.75 | 145.46 | 569.21 | 1.7405 | 240 | 0 | 56 | 296 | 0.81081 | 823.43 | 0 | 29.941 | 853.37 | 0.96491 | 1.4992 | 39791000 | 15.862 | 251.6 | 1.6824 | 4597.2 | 44.677 | 1996 | 1.9827 | 4597.2 | 178.79 | 0.036082 | 1.3365 | -2.4716 | -1.9118 | 1.2804 | 0.22644 | 0.051274 | 4.3565 | 1.3114 | 1.6748 | 178790000 | 180.71 | 0.041237 | -1.92 | -0.005155
40 | 27 | 36 | 433.48 | 167.71 | 601.19 | 1.8123 | 316 | 0 | 89 | 405 | 0.78025 | 1112.4 | 0 | 46.973 | 1159.4 | 0.95948 | 1.9284 | 54065000 | 28.203 | 795.39 | 5.3281 | 7236.8 | 77.743 | 6044 | 5.3304 | 7236.8 | 178.79 | 0.037113 | 1.318 | -2.4725 | -1.9118 | 1.2804 | 0.24207 | 0.058597 | 3.8717 | 1.2405 | 1.5648 | 176370000 | 180.71 | 0.041237 | -4.34 | -0.004124
40 | 28 | 37 | 441.63 | 193.04 | 634.68 | 1.8836 | 332 | 0 | 112 | 444 | 0.74775 | 1169 | 0 | 59.77 | 1228.7 | 0.95136 | 1.936 | 57304000 | 26.792 | 717.82 | 5.3026 | 6184.5 | 73.095 | 5342.9 | 5.8647 | 6184.5 | 178.79 | 0.038144 | 1.307 | -2.4721 | -1.9118 | 1.2804 | 0.24465 | 0.059856 | 3.7948 | 1.1925 | 1.5425 | 177750000 | 180.71 | 0.041237 | -2.96 | -0.003093
40 | 29 | 38 | 448.63 | 215.85 | 664.48 | 1.9468 | 355 | 0 | 154 | 509 | 0.69745 | 1254.3 | 0 | 84.407 | 1338.7 | 0.93695 | 2.0147 | 62434000 | 27.02 | 730.1 | 3.7688 | 6284.4 | 69.621 | 4847 | 5.6519 | 6284.4 | 178.79 | 0.039175 | 1.2806 | -2.4815 | -1.9118 | 1.2804 | 0.25319 | 0.064106 | 3.7056 | 1.153 | 1.5129 | 178430000 | 180.71 | 0.041237 | -2.28 | -0.002062
40 | 30 | 39 | 454.75 | 239.08 | 693.83 | 2.0076 | 389 | 0 | 188 | 577 | 0.67418 | 1367.8 | 0 | 102.99 | 1470.8 | 0.92997 | 2.1198 | 68584000 | 26.081 | 680.23 | 2.765 | 5896.4 | 65.709 | 4317.7 | 5.19 | 5896.4 | 179.7 | 0.040206 | 1.2782 | -2.4856 | -1.9118 | 1.2804 | 0.26362 | 0.069495 | 3.4456 | 1.1727 | 1.515 | 179700000 | 180.71 | 0.041237 | -1.01 | -0.001031
40 | 31 | 40 | 460.44 | 265.71 | 726.15 | 2.0727 | 382 | 0 | 223 | 605 | 0.6314 | 1352.5 | 0 | 119.93 | 1472.4 | 0.91855 | 2.0277 | 68654000 | 24.469 | 598.72 | 2.8427 | 4356.2 | 65.596 | 4302.8 | 5.2041 | 4356.2 | 180.71 | 0.041237 | 1.2643 | -2.494 | -1.9118 | 1.2804 | 0.27898 | 0.077828 | 3.1449 | 1.179 | 1.5134 | 180710000 | 180.71 | 0.041237 | 0 | 0
40 | 32 | 41 | 464.69 | 297.21 | 761.9 | 2.141 | 377 | 0 | 251 | 628 | 0.60032 | 1322.7 | 0 | 135.25 | 1458 | 0.90724 | 1.9136 | 67964000 | 24.031 | 577.51 | 2.6585 | 3868.2 | 66.034 | 4360.5 | 5.2316 | 3868.2 | 180.71 | 0.042268 | 1.2535 | -2.4995 | -1.9118 | 1.2804 | 0.28174 | 0.079375 | 3.0323 | 1.187 | 1.5007 | 178990000 | 180.71 | 0.041237 | -1.72 | 0.001031
40 | 33 | 42 | 466.82 | 322.79 | 789.62 | 2.1919 | 376 | 0 | 295 | 671 | 0.56036 | 1360.5 | 0 | 160.33 | 1520.8 | 0.89458 | 1.926 | 70863000 | 22.502 | 506.32 | 2.5155 | 2992.3 | 65.159 | 4245.7 | 4.806 | 2992.3 | 180.71 | 0.043299 | 1.2568 | -2.5041 | -1.9118 | 1.2804 | 0.28829 | 0.083112 | 2.832 | 1.2317 | 1.5876 | 177350000 | 180.71 | 0.041237 | -3.36 | 0.002062
40 | 34 | 43 | 467.97 | 343.61 | 811.58 | 2.2314 | 355 | 0 | 336 | 691 | 0.51375 | 1306.5 | 0 | 183.38 | 1489.9 | 0.87692 | 1.8358 | 69394000 | 21.063 | 443.66 | 2.8041 | 1334.5 | 66.243 | 4388.2 | 4.8175 | 1334.5 | 180.71 | 0.04433 | 1.2643 | -2.5207 | -1.9118 | 1.2804 | 0.30125 | 0.090749 | 2.6095 | 1.3747 | 1.588 | 178810000 | 180.71 | 0.041237 | -1.9 | 0.003093
40 | 35 | 44 | 468.08 | 369.41 | 837.48 | 2.2757 | 381 | 0 | 365 | 746 | 0.51072 | 1422.5 | 0 | 197.59 | 1620.1 | 0.87804 | 1.9345 | 75398000 | 22.097 | 488.27 | 2.2427 | 1763.6 | 70.709 | 4999.8 | 3.0398 | 1763.6 | 180.71 | 0.045361 | 1.2784 | -2.5071 | -1.9118 | 1.2804 | 0.30893 | 0.095438 | 2.5534 | 1.2725 | 1.5892 | 175910000 | 180.71 | 0.041237 | -4.8 | 0.004124
40 | 36 | 45 | 466.91 | 398.05 | 864.96 | 2.3204 | 401 | 0 | 404 | 805 | 0.49814 | 1505.8 | 0 | 218.46 | 1724.3 | 0.8733 | 1.9934 | 80188000 | 19.563 | 382.72 | 1.853 | 817.15 | 66.331 | 4399.8 | 2.9824 | 817.15 | 180.71 | 0.046392 | 1.2981 | -2.5225 | -1.916 | 1.2761 | 0.31189 | 0.097274 | 2.4597 | 1.3311 | 1.6158 | 171250000 | 180.71 | 0.041237 | -9.46 | 0.005155
40 | 37 | 46 | 464.56 | 417.5 | 882.06 | 2.3455 | 352 | 0 | 443 | 795 | 0.44277 | 1346.9 | 0 | 237.08 | 1584 | 0.85033 | 1.7958 | 73575000 | 17.964 | 322.72 | 1.6766 | 3991.7 | 44.502 | 1980.4 | 2.1674 | 3991.7 | 180.71 | 0.047423 | 1.3024 | -2.5477 | -1.916 | 1.2761 | 0.32337 | 0.10457 | 2.2491 | 1.3359 | 1.6153 | 166750000 | 180.71 | 0.041237 | -13.96 | 0.006186
40 | 38 | 47 | 460.62 | 438.29 | 898.91 | 2.3673 | 355 | 0 | 460 | 815 | 0.43558 | 1385.5 | 0 | 245.89 | 1631.3 | 0.84927 | 1.8148 | 75714000 | 15.651 | 244.94 | 1.6901 | 1934.1 | 40.998 | 1680.8 | 2.5075 | 1934.1 | 180.71 | 0.048454 | 1.2902 | -2.5523 | -1.8832 | 1.3089 | 0.33067 | 0.10934 | 2.2109 | 1.372 | 1.602 | 162410000 | 180.71 | 0.041237 | -18.3 | 0.007217
40 | 39 | 48 | 455.41 | 447.25 | 902.66 | 2.3647 | 324 | 0 | 439 | 763 | 0.42464 | 1286 | 0 | 231.95 | 1518 | 0.8472 | 1.6816 | 70405000 | 22.828 | 521.12 | 2.8721 | -875.94 | 54.475 | 2967.5 | 2.6035 | -875.94 | 180.71 | 0.049485 | 1.2702 | -2.5586 | -1.8832 | 1.3089 | 0.3388 | 0.11479 | 2.1026 | 1.3358 | 1.5915 | 159970000 | 180.71 | 0.041237 | -20.74 | 0.008248
40 | 40 | 49 | 449.24 | 445.48 | 894.72 | 2.3406 | 289 | 0 | 435 | 724 | 0.39917 | 1171.7 | 0 | 229.38 | 1401.1 | 0.83629 | 1.566 | 64927000 | 24.45 | 597.82 | 2.1449 | -1916.5 | 58.15 | 3381.4 | 2.2396 | -1916.5 | 180.71 | 0.050515 | 1.2631 | -2.5677 | -1.8832 | 1.3089 | 0.33799 | 0.11424 | 2.0581 | 1.3474 | 1.5846 | 158100000 | 180.71 | 0.041237 | -22.61 | 0.009278
40 | 41 | 50 | 443.07 | 435.08 | 878.14 | 2.3019 | 280 | 0 | 433 | 713 | 0.39271 | 1128.7 | 0 | 227 | 1355.7 | 0.83256 | 1.5439 | 62784000 | 25.303 | 640.23 | 1.9131 | -3956.4 | 62.539 | 3911.1 | 1.9511 | -3956.4 | 178.99 | 0.051546 | 1.2469 | -2.5814 | -1.8832 | 1.3089 | 0.33892 | 0.11487 | 2.0204 | 1.4083 | 1.5835 | 159250000 | 180.71 | 0.041237 | -21.46 | 0.010309
40 | 42 | 51 | 437.45 | 430.25 | 867.7 | 2.2746 | 269 | 0 | 421 | 690 | 0.38986 | 1106.8 | 0 | 221.89 | 1328.7 | 0.833 | 1.5313 | 61483000 | 26.55 | 704.89 | 1.6456 | -5443.8 | 63.795 | 4069.8 | 1.8461 | -5443.8 | 178.81 | 0.052577 | 1.2248 | -2.5824 | -1.8832 | 1.3089 | 0.34192 | 0.11691 | 2.01 | 1.374 | 1.58 | 158580000 | 180.71 | 0.041237 | -22.13 | 0.01134
40 | 43 | 52 | 431.23 | 428.65 | 859.87 | 2.2506 | 259 | 0 | 415 | 674 | 0.38427 | 1039.8 | 0 | 218.9 | 1258.7 | 0.82609 | 1.4638 | 58185000 | 26.362 | 694.93 | 1.7247 | -5114.5 | 62.839 | 3948.8 | 2.1087 | -5114.5 | 178.81 | 0.053608 | 1.2174 | -2.5984 | -1.8832 | 1.3089 | 0.33361 | 0.11129 | 2.0544 | 1.4455 | 1.5689 | 154870000 | 180.71 | 0.041237 | -25.84 | 0.012371
40 | 44 | 53 | 424.45 | 429.41 | 853.86 | 2.2288 | 258 | 0 | 410 | 668 | 0.38623 | 1030.5 | 0 | 213.84 | 1244.4 | 0.82816 | 1.4574 | 57475000 | 26.515 | 703.07 | 1.7112 | -5831.8 | 63.292 | 4005.9 | 2.1031 | -5831.8 | 175.91 | 0.054639 | 1.1985 | -2.6153 | -1.8832 | 1.3089 | 0.33724 | 0.11373 | 2.0521 | 1.4204 | 1.5629 | 153400000 | 180.71 | 0.041237 | -27.31 | 0.013402
40 | 45 | 54 | 418.21 | 417.66 | 835.88 | 2.1877 | 210 | 0 | 401 | 611 | 0.3437 | 872.01 | 0 | 209.46 | 1081.5 | 0.80632 | 1.2938 | 49885000 | 23.863 | 569.43 | 2.3305 | -4591.3 | 49.129 | 2413.7 | 1.9943 | -4591.3 | 171.25 | 0.05567 | 1.2157 | -2.648 | -1.8832 | 1.3089 | 0.33013 | 0.10899 | 2.0599 | 1.5484 | 1.5887 | 150940000 | 180.71 | 0.041237 | -29.77 | 0.014433
40 | 46 | 55 | 411.84 | 422.05 | 833.9 | 2.1736 | 179 | 0 | 407 | 586 | 0.30546 | 776.79 | 0 | 213.89 | 990.69 | 0.7841 | 1.188 | 45635000 | 20.527 | 421.38 | 3.1283 | -1457.9 | 38.966 | 1518.4 | 2.6047 | -1457.9 | 166.75 | 0.056701 | 1.1899 | -2.653 | -1.8832 | 1.3089 | 0.33896 | 0.11489 | 2.0237 | 1.476 | 1.563 | 143370000 | 180.71 | 0.041237 | -37.34 | 0.015464
40 | 47 | 56 | 404.91 | 417.69 | 822.6 | 2.1425 | 160 | 0 | 367 | 527 | 0.30361 | 694.55 | 0 | 194.2 | 888.75 | 0.78149 | 1.0804 | 40890000 | 14.158 | 200.46 | 2.2068 | 523.21 | 29.75 | 885.09 | 3.6871 | 523.21 | 162.41 | 0.057732 | 1.1969 | -2.6545 | -1.8832 | 1.3089 | 0.33647 | 0.11321 | 2.0856 | 1.4689 | 1.539 | 138200000 | 180.71 | 0.041237 | -42.51 | 0.016495
40 | 48 | 57 | 397.84 | 416.12 | 813.97 | 2.1156 | 144 | 0 | 352 | 496 | 0.29032 | 612.33 | 0 | 184.65 | 796.99 | 0.76831 | 0.97914 | 36625000 | 12.518 | 156.71 | 2.9031 | 1269.8 | 18.938 | 358.67 | 1.6378 | 1269.8 | 159.97 | 0.058763 | 1.1821 | -2.6807 | -1.9425 | 1.2497 | 0.33491 | 0.11216 | 2.0327 | 1.4175 | 1.5425 | 135720000 | 180.71 | 0.041237 | -44.99 | 0.017526
40 | 49 | 58 | 391.04 | 410.76 | 801.81 | 2.083 | 142 | 0 | 344 | 486 | 0.29218 | 598.27 | 0 | 181.04 | 779.31 | 0.76769 | 0.97193 | 35796000 | 14.577 | 212.49 | 3.3842 | -1681.3 | 22.534 | 507.76 | 2.6616 | -1681.3 | 159.25 | 0.059794 | 1.1809 | -2.6755 | -1.9425 | 1.2497 | 0.33154 | 0.10992 | 2.0351 | 1.4288 | 1.5486 | 135710000 | 180.71 | 0.041237 | -45 | 0.018557
40 | 50 | 59 | 384.53 | 406.17 | 790.7 | 2.0528 | 140 | 0 | 347 | 487 | 0.28747 | 578.61 | 0 | 182.06 | 760.67 | 0.76066 | 0.96202 | 34917000 | 14.561 | 212.01 | 3.4066 | -1934.1 | 23.849 | 568.76 | 2.0983 | -1934.1 | 159.25 | 0.060825 | 1.1575 | -2.6748 | -1.9425 | 1.2497 | 0.33748 | 0.11389 | 1.9802 | 1.4116 | 1.5059 | 136930000 | 180.71 | 0.041237 | -43.78 | 0.019588
40 | 51 | 60 | 378.21 | 393.99 | 772.19 | 2.0102 | 133 | 0 | 329 | 462 | 0.28788 | 560.2 | 0 | 174.78 | 734.98 | 0.76219 | 0.95181 | 33719000 | 16.518 | 272.84 | 2.466 | -3221.6 | 26.674 | 711.49 | 1.7082 | -3221.6 | 158.58 | 0.061856 | 1.1553 | -2.6734 | -1.9425 | 1.2497 | 0.33729 | 0.11376 | 1.9984 | 1.3906 | 1.5075 | 137540000 | 180.71 | 0.041237 | -43.17 | 0.020619
40 | 52 | 61 | 372.6 | 384.57 | 757.17 | 1.975 | 120 | 0 | 342 | 462 | 0.25974 | 530.63 | 0 | 184.14 | 714.77 | 0.74238 | 0.944 | 32762000 | 16.518 | 272.84 | 2.466 | -3245.1 | 25.67 | 658.95 | 1.8357 | -3245.1 | 154.87 | 0.062887 | 1.134 | -2.6836 | -1.9585 | 1.2336 | 0.3374 | 0.11384 | 1.9843 | 1.3824 | 1.4703 | 137480000 | 180.71 | 0.041237 | -43.23 | 0.02165
40 | 53 | 62 | 367 | 376.08 | 743.08 | 1.9414 | 117 | 0 | 350 | 467 | 0.25054 | 501.75 | 0 | 185.85 | 687.6 | 0.72971 | 0.92533 | 31486000 | 17.147 | 294.01 | 2.3316 | -1005.3 | 23.4 | 547.54 | 2.1362 | -1005.3 | 153.4 | 0.063918 | 1.1204 | -2.697 | -1.9262 | 1.2659 | 0.34398 | 0.11832 | 2.0205 | 1.396 | 1.4594 | 132370000 | 180.71 | 0.041237 | -48.34 | 0.022681
40 | 54 | 63 | 360.94 | 366.51 | 727.45 | 1.9043 | 104 | 0 | 328 | 432 | 0.24074 | 439.97 | 0 | 175.43 | 615.4 | 0.71493 | 0.84597 | 28159000 | 18.128 | 328.62 | 2.1994 | -1528.5 | 23.813 | 567.07 | 2.0789 | -1528.5 | 150.94 | 0.064948 | 1.1117 | -2.6979 | -1.9262 | 1.2659 | 0.33551 | 0.11257 | 2.0712 | 1.4675 | 1.4619 | 130410000 | 180.71 | 0.041237 | -50.3 | 0.023711
40 | 55 | 64 | 356 | 343.24 | 699.25 | 1.8477 | 98 | 0 | 318 | 416 | 0.23558 | 392.65 | 0 | 173.46 | 566.11 | 0.69359 | 0.8096 | 25887000 | 18.554 | 344.27 | 2.1704 | -2045.8 | 24.916 | 620.8 | 2.0698 | -2045.8 | 143.37 | 0.065979 | 1.1148 | -2.7222 | -1.9262 | 1.2659 | 0.32929 | 0.10843 | 2.1982 | 1.5033 | 1.458 | 130030000 | 180.71 | 0.041237 | -50.68 | 0.024742
40 | 56 | 65 | 352.7 | 326.8 | 679.49 | 1.8085 | 87 | 0 | 279 | 366 | 0.2377 | 345.89 | 0 | 150.78 | 496.67 | 0.69642 | 0.73094 | 22695000 | 15.306 | 234.27 | 2.6469 | -881.82 | 19.837 | 393.49 | 1.2805 | -881.82 | 138.2 | 0.06701 | 1.1134 | -2.7371 | -1.9262 | 1.2659 | 0.32518 | 0.10574 | 2.2717 | 1.5498 | 1.4997 | 128830000 | 180.71 | 0.041237 | -51.88 | 0.025773
40 | 57 | 66 | 350.25 | 310.55 | 660.8 | 1.7725 | 82 | 0 | 264 | 346 | 0.23699 | 317.47 | 0 | 144.17 | 461.64 | 0.68769 | 0.69861 | 21083000 | 15.679 | 245.82 | 2.8789 | -1187.5 | 18.72 | 350.43 | 1.691 | -1187.5 | 137.54 | 0.068041 | 1.1016 | -2.7448 | -1.9262 | 1.2659 | 0.32347 | 0.10463 | 2.3355 | 1.5506 | 1.5233 | 128300000 | 180.71 | 0.041237 | -52.41 | 0.026804
40 | 58 | 67 | 348.21 | 296.47 | 644.68 | 1.7416 | 69 | 0 | 256 | 325 | 0.21231 | 274.19 | 0 | 140.78 | 414.97 | 0.66074 | 0.64368 | 18944000 | 15.981 | 255.39 | 3.2994 | -1428.5 | 19.518 | 380.95 | 2.3819 | -1428.5 | 137.54 | 0.069072 | 1.0949 | -2.7412 | -1.9262 | 1.2659 | 0.32199 | 0.10368 | 2.2747 | 1.591 | 1.4759 | 129160000 | 180.71 | 0.041237 | -51.55 | 0.027835
40 | 59 | 68 | 345.99 | 284.07 | 630.06 | 1.7129 | 76 | 0 | 257 | 333 | 0.22823 | 302.24 | 0 | 140.22 | 442.46 | 0.6831 | 0.70225 | 20192000 | 15.42 | 237.79 | 3.4348 | -2592.5 | 19.966 | 398.66 | 1.8604 | -2592.5 | 137.54 | 0.070103 | 1.0983 | -2.752 | -1.9262 | 1.2659 | 0.3203 | 0.10259 | 2.292 | 1.6238 | 1.4594 | 128230000 | 180.71 | 0.041237 | -52.48 | 0.028866
40 | 60 | 69 | 343.37 | 277.79 | 621.16 | 1.6932 | 70 | 0 | 237 | 307 | 0.22801 | 292.98 | 0 | 129.99 | 422.96 | 0.69267 | 0.68093 | 19296000 | 15.041 | 226.23 | 4.8712 | -2357.4 | 19.974 | 398.95 | 2.1026 | -2357.4 | 137.54 | 0.071134 | 1.098 | -2.7759 | -1.9262 | 1.2659 | 0.31967 | 0.10219 | 2.3699 | 1.6325 | 1.4799 | 128300000 | 180.71 | 0.041237 | -52.41 | 0.029897
40 | 61 | 70 | 340.8 | 269.7 | 610.5 | 1.6707 | 67 | 0 | 229 | 296 | 0.22635 | 279.03 | 0 | 125.7 | 404.73 | 0.68943 | 0.66295 | 18460000 | 15.96 | 254.71 | 4.4497 | -3727.2 | 21.306 | 453.93 | 2.0203 | -3727.2 | 137.48 | 0.072165 | 1.103 | -2.769 | -1.9262 | 1.2659 | 0.32682 | 0.10681 | 2.2481 | 1.6157 | 1.4741 | 129050000 | 180.71 | 0.041237 | -51.66 | 0.030928
40 | 62 | 71 | 339.38 | 260.78 | 600.15 | 1.6508 | 62 | 0 | 203 | 265 | 0.23396 | 240.62 | 0 | 108.32 | 348.94 | 0.68959 | 0.58142 | 15909000 | 15.422 | 237.83 | 6.5896 | -3439.1 | 18.669 | 348.53 | 3.2412 | -3439.1 | 132.37 | 0.073196 | 1.0967 | -2.7836 | -1.9262 | 1.2659 | 0.32605 | 0.10631 | 2.1467 | 1.7085 | 1.469 | 131050000 | 180.71 | 0.041237 | -49.66 | 0.031959
40 | 63 | 72 | 339.03 | 258.31 | 597.34 | 1.646 | 52 | 0 | 177 | 229 | 0.22707 | 217.29 | 0 | 95.242 | 312.53 | 0.69526 | 0.5232 | 14243000 | 5.9526 | 35.433 | 2.2822 | -464.42 | 12.519 | 156.72 | 3.6672 | -464.42 | 131.05 | 0.074227 | 1.0959 | -2.8004 | -2.1061 | 1.086 | 0.32498 | 0.10561 | 2.0023 | 1.365 | 1.4539 | 129350000 | 180.71 | 0.041237 | -51.36 | 0.03299
40 | 64 | 73 | 337.94 | 260.68 | 598.62 | 1.6469 | 58 | 0 | 192 | 250 | 0.232 | 241.4 | 0 | 102.42 | 343.81 | 0.70212 | 0.57435 | 15663000 | 8.9443 | 80 | 3.1757 | 658.42 | 15.193 | 230.84 | 2.2752 | 658.42 | 131.05 | 0.075258 | 1.096 | -2.7924 | -2.1061 | 1.086 | 0.32658 | 0.10665 | 1.9045 | 1.3812 | 1.4716 | 123600000 | 180.71 | 0.041237 | -57.11 | 0.034021
40 | 65 | 74 | 335.78 | 265.28 | 601.05 | 1.6478 | 54 | 0 | 186 | 240 | 0.225 | 236.13 | 0 | 96.813 | 332.94 | 0.70922 | 0.55393 | 15165000 | 8.8819 | 78.889 | 3.6857 | 717.21 | 15.95 | 254.4 | 2.1397 | 717.21 | 131.05 | 0.076289 | 1.0779 | -2.8045 | -2.1061 | 1.086 | 0.33165 | 0.10999 | 1.9214 | 1.347 | 1.5115 | 120450000 | 180.71 | 0.041237 | -60.26 | 0.035052
40 | 66 | 75 | 333.2 | 268.69 | 601.89 | 1.6451 | 54 | 0 | 180 | 234 | 0.23077 | 225.51 | 0 | 94.187 | 319.7 | 0.70539 | 0.53116 | 14559000 | 9.0823 | 82.489 | 3.6913 | 399.76 | 16.504 | 272.37 | 2.1351 | 399.76 | 131.05 | 0.07732 | 1.102 | -2.8103 | -2.1061 | 1.086 | 0.33043 | 0.10918 | 1.886 | 1.4206 | 1.5109 | 119000000 | 180.71 | 0.041237 | -61.71 | 0.036083
40 | 67 | 76 | 330.26 | 278.29 | 608.55 | 1.6519 | 58 | 0 | 181 | 239 | 0.24268 | 231.61 | 0 | 95.488 | 327.1 | 0.70808 | 0.53751 | 14891000 | 9.1948 | 84.544 | 3.2796 | 617.27 | 16.863 | 284.37 | 1.8581 | 617.27 | 131.05 | 0.078351 | 1.1292 | -2.8133 | -2.0792 | 1.113 | 0.3284 | 0.10784 | 2.0876 | 1.4423 | 1.5239 | 118320000 | 180.71 | 0.041237 | -62.39 | 0.037114
40 | 68 | 77 | 327.13 | 288.85 | 615.98 | 1.6597 | 60 | 0 | 185 | 245 | 0.2449 | 244.89 | 0 | 96.985 | 341.88 | 0.71631 | 0.55501 | 15560000 | 9.1803 | 84.278 | 3.0585 | 593.76 | 16.014 | 256.43 | 1.9272 | 593.76 | 131.05 | 0.079381 | 1.1685 | -2.8194 | -2.0792 | 1.113 | 0.32516 | 0.10573 | 2.2091 | 1.4081 | 1.5822 | 117550000 | 180.71 | 0.041237 | -63.16 | 0.038144
40 | 69 | 78 | 323.87 | 296.95 | 620.82 | 1.6628 | 50 | 0 | 189 | 239 | 0.20921 | 199.81 | 0 | 101.29 | 301.1 | 0.66361 | 0.48499 | 13698000 | 9.1948 | 84.544 | 3.2796 | 570.24 | 13.901 | 193.24 | 2.7296 | 570.24 | 131.05 | 0.080412 | 1.1677 | -2.8278 | -2.0792 | 1.113 | 0.31972 | 0.10222 | 2.3634 | 1.413 | 1.5723 | 116660000 | 180.71 | 0.041237 | -64.05 | 0.039175
40 | 70 | 79 | 320.46 | 300.37 | 620.82 | 1.6571 | 52 | 0 | 180 | 232 | 0.22414 | 206.8 | 0 | 96.626 | 303.43 | 0.68155 | 0.48875 | 13799000 | 9.6931 | 93.956 | 3.0388 | -141.09 | 13.983 | 195.51 | 2.61 | -141.09 | 131.05 | 0.081443 | 1.1611 | -2.8171 | -2.0792 | 1.113 | 0.32168 | 0.10348 | 2.3276 | 1.3558 | 1.5764 | 117240000 | 180.71 | 0.041237 | -63.47 | 0.040206
40 | 71 | 80 | 316.71 | 296.31 | 613.01 | 1.6373 | 55 | 0 | 186 | 241 | 0.22822 | 213.88 | 0 | 100.33 | 314.21 | 0.6807 | 0.51257 | 14285000 | 9.0363 | 81.656 | 3.334 | -864.18 | 13.388 | 179.24 | 2.7349 | -864.18 | 131.05 | 0.082474 | 1.1798 | -2.824 | -2.0792 | 1.113 | 0.31316 | 0.098072 | 2.4294 | 1.4039 | 1.5835 | 117150000 | 180.71 | 0.041237 | -63.56 | 0.041237
40 | 72 | 81 | 312.83 | 290.21 | 603.04 | 1.6135 | 54 | 0 | 204 | 258 | 0.2093 | 205.22 | 0 | 109.62 | 314.84 | 0.65183 | 0.52208 | 14310000 | 8.728 | 76.178 | 2.9287 | -1034.7 | 13.322 | 177.46 | 2.7542 | -1034.7 | 129.35 | 0.083505 | 1.1661 | -2.8416 | -2.0792 | 1.113 | 0.30799 | 0.09486 | 2.555 | 1.4416 | 1.5826 | 116670000 | 180.71 | 0.041237 | -64.04 | 0.042268
40 | 73 | 82 | 309.98 | 283.08 | 593.06 | 1.5916 | 48 | 0 | 190 | 238 | 0.20168 | 181.67 | 0 | 102.16 | 283.83 | 0.64007 | 0.47859 | 12897000 | 9.4139 | 88.622 | 3.1667 | -1363.9 | 14.991 | 224.74 | 2.8463 | -1363.9 | 123.6 | 0.084536 | 1.1574 | -2.8586 | -2.0792 | 1.113 | 0.30162 | 0.090975 | 2.6921 | 1.4826 | 1.5347 | 116700000 | 180.71 | 0.041237 | -64.01 | 0.043299
40 | 74 | 83 | 308.62 | 273.6 | 582.22 | 1.5708 | 40 | 0 | 168 | 208 | 0.19231 | 154.2 | 0 | 91.2 | 245.4 | 0.62836 | 0.42148 | 11146000 | 6.6299 | 43.956 | 1.9321 | -576.12 | 10.485 | 109.93 | 2.3709 | -576.12 | 120.45 | 0.085567 | 1.1398 | -2.8701 | -2.0792 | 1.113 | 0.31263 | 0.09774 | 2.7624 | 1.3812 | 1.5195 | 118040000 | 180.71 | 0.041237 | -62.67 | 0.04433
40 | 75 | 84 | 308.27 | 268.36 | 576.62 | 1.5608 | 42 | 0 | 160 | 202 | 0.20792 | 158.92 | 0 | 86.258 | 245.18 | 0.64819 | 0.4252 | 11134000 | 6.973 | 48.622 | 1.7868 | -987.64 | 10.498 | 110.22 | 2.3631 | -987.64 | 119 | 0.086598 | 1.1271 | -2.8496 | -2.0792 | 1.113 | 0.32418 | 0.10509 | 2.4931 | 1.3312 | 1.4713 | 118980000 | 180.71 | 0.041237 | -61.73 | 0.045361
40 | 76 | 85 | 308.05 | 260.42 | 568.47 | 1.5466 | 48 | 0 | 169 | 217 | 0.2212 | 177.84 | 0 | 89.983 | 267.82 | 0.66402 | 0.47113 | 12158000 | 7.9868 | 63.789 | 1.4965 | -452.67 | 11.759 | 138.27 | 1.9047 | -452.67 | 118.98 | 0.087629 | 1.1411 | -2.8401 | -2.0792 | 1.113 | 0.32072 | 0.10286 | 2.4651 | 1.354 | 1.4349 | 116830000 | 180.71 | 0.041237 | -63.88 | 0.046392
40 | 77 | 86 | 307.37 | 249.1 | 556.47 | 1.5248 | 43 | 0 | 166 | 209 | 0.20574 | 165.98 | 0 | 87.442 | 253.42 | 0.65495 | 0.45541 | 11501000 | 7.6804 | 58.989 | 1.8122 | -135.21 | 10.297 | 106.04 | 2.2894 | -135.21 | 118.98 | 0.08866 | 1.1345 | -2.8584 | -2.1074 | 1.0848 | 0.31247 | 0.097635 | 2.4377 | 1.4035 | 1.3929 | 114370000 | 180.71 | 0.041237 | -66.34 | 0.047423
40 | 78 | 87 | 306.62 | 237.1 | 543.71 | 1.5015 | 47 | 0 | 171 | 218 | 0.2156 | 180.71 | 0 | 92.22 | 272.93 | 0.66211 | 0.50198 | 12384000 | 8.9044 | 79.289 | 1.7194 | 1058.2 | 13.206 | 174.39 | 2.4035 | 1058.2 | 118.98 | 0.089691 | 1.1412 | -2.8368 | -2.1074 | 1.0848 | 0.3157 | 0.099667 | 2.1838 | 1.4547 | 1.4058 | 114690000 | 180.71 | 0.041237 | -66.02 | 0.048454
40 | 79 | 88 | 305.89 | 230.17 | 536.06 | 1.4871 | 48 | 0 | 176 | 224 | 0.21429 | 187.8 | 0 | 94.59 | 282.39 | 0.66503 | 0.52678 | 12811000 | 9.0456 | 81.822 | 1.5203 | 1281.6 | 12.858 | 165.34 | 2.5197 | 1281.6 | 118.98 | 0.090722 | 1.1502 | -2.8322 | -2.1074 | 1.0848 | 0.32676 | 0.10677 | 2.1455 | 1.3446 | 1.4577 | 114220000 | 180.71 | 0.041237 | -66.49 | 0.049485
40 | 80 | 89 | 305.11 | 224.57 | 529.68 | 1.475 | 44 | 0 | 189 | 233 | 0.18884 | 165.48 | 0 | 101.79 | 267.27 | 0.61915 | 0.50459 | 12124000 | 8.5512 | 73.122 | 1.6664 | 770.12 | 12.76 | 162.82 | 2.8227 | 770.12 | 118.98 | 0.091753 | 1.1732 | -2.8429 | -2.148 | 1.0442 | 0.31 | 0.096102 | 2.2224 | 1.3688 | 1.4437 | 114820000 | 180.71 | 0.041237 | -65.89 | 0.050516
40 | 81 | 90 | 304.38 | 218.74 | 523.12 | 1.4626 | 45 | 0 | 195 | 240 | 0.1875 | 168.03 | 0 | 104.39 | 272.41 | 0.61681 | 0.52075 | 12356000 | 8.7178 | 76 | 1.5623 | 987.64 | 12.985 | 168.62 | 2.5541 | 987.64 | 118.98 | 0.092784 | 1.1756 | -2.8392 | -2.0439 | 1.1482 | 0.31978 | 0.10226 | 2.3193 | 1.5724 | 1.4414 | 114000000 | 180.71 | 0.041237 | -66.71 | 0.051547
40 | 82 | 91 | 303.56 | 217.36 | 520.92 | 1.4578 | 47 | 0 | 176 | 223 | 0.21076 | 178.22 | 0 | 95.271 | 273.49 | 0.65165 | 0.52501 | 12404000 | 8.6416 | 74.678 | 1.6482 | 1028.8 | 12.913 | 166.74 | 2.5848 | 1028.8 | 118.98 | 0.093814 | 1.1778 | -2.8216 | -2.0439 | 1.1482 | 0.32216 | 0.10379 | 2.3702 | 1.4298 | 1.498 | 113770000 | 180.71 | 0.041237 | -66.94 | 0.052577
40 | 83 | 92 | 302.26 | 218.76 | 521.02 | 1.4562 | 59 | 0 | 206 | 265 | 0.22264 | 227.32 | 0 | 110.27 | 337.59 | 0.67337 | 0.64795 | 15310000 | 12.448 | 154.94 | 3.3432 | 2039.9 | 17.202 | 295.9 | 3.2856 | 2039.9 | 118.98 | 0.094845 | 1.1888 | -2.8164 | -2.0439 | 1.1482 | 0.3148 | 0.099096 | 2.3208 | 1.5097 | 1.4937 | 112050000 | 180.71 | 0.041237 | -68.66 | 0.053608
40 | 84 | 93 | 300.05 | 223.63 | 523.68 | 1.4575 | 57 | 0 | 206 | 263 | 0.21673 | 215.31 | 0 | 112.14 | 327.45 | 0.65754 | 0.62528 | 14849000 | 12.685 | 160.9 | 3.254 | 464.42 | 18.321 | 335.68 | 3.0372 | 464.42 | 118.98 | 0.095876 | 1.1758 | -2.8155 | -2.0439 | 1.1482 | 0.30559 | 0.093384 | 2.4409 | 1.5425 | 1.4613 | 109810000 | 180.71 | 0.041237 | -70.9 | 0.054639
40 | 85 | 94 | 297.66 | 226.67 | 524.33 | 1.4549 | 57 | 0 | 213 | 270 | 0.21111 | 212.06 | 0 | 116.21 | 328.27 | 0.646 | 0.62607 | 14886000 | 12.111 | 146.67 | 3.5275 | -611.39 | 18.252 | 333.12 | 3.0561 | -611.39 | 116.83 | 0.096907 | 1.1888 | -2.822 | -2.0439 | 1.1482 | 0.29901 | 0.089407 | 2.49 | 1.5935 | 1.4325 | 109580000 | 180.71 | 0.041237 | -71.13 | 0.05567
40 | 86 | 95 | 296.19 | 234.42 | 530.62 | 1.464 | 51 | 0 | 208 | 259 | 0.19691 | 188.43 | 0 | 116.24 | 304.67 | 0.61846 | 0.57418 | 13815000 | 12.004 | 144.1 | 4.0876 | -487.94 | 18.381 | 337.85 | 3.574 | -487.94 | 114.82 | 0.097938 | 1.1844 | -2.8181 | -2.0439 | 1.1482 | 0.2977 | 0.088625 | 2.4463 | 1.6075 | 1.4528 | 111560000 | 180.71 | 0.041237 | -69.15 | 0.056701
40 | 87 | 96 | 295.48 | 245.59 | 541.07 | 1.4817 | 48 | 0 | 209 | 257 | 0.18677 | 174.53 | 0 | 115.9 | 290.43 | 0.60094 | 0.53677 | 13168000 | 12.129 | 147.12 | 4.0233 | -1287.5 | 19.052 | 362.97 | 3.5276 | -1287.5 | 114.82 | 0.098969 | 1.1701 | -2.8209 | -2.0439 | 1.1482 | 0.2986 | 0.089165 | 2.4118 | 1.6204 | 1.4906 | 112600000 | 180.71 | 0.041237 | -68.11 | 0.057732
40 | 88 | 97 | 295.01 | 256.1 | 551.11 | 1.4993 | 42 | 0 | 196 | 238 | 0.17647 | 144.65 | 0 | 106.97 | 251.62 | 0.57488 | 0.45657 | 11407000 | 11.821 | 139.73 | 5.4464 | -1081.7 | 17.804 | 317 | 5.8619 | -1081.7 | 114.82 | 0.1 | 1.1499 | -2.8243 | -2.0439 | 1.1482 | 0.29401 | 0.08644 | 2.4759 | 1.6442 | 1.4817 | 113110000 | 180.71 | 0.041237 | -67.6 | 0.058763
40 | 89 | 98 | 294.5 | 259.39 | 553.88 | 1.5037 | 45 | 0 | 185 | 230 | 0.19565 | 143.6 | 0 | 100.22 | 243.81 | 0.58896 | 0.44019 | 11051000 | 11.851 | 140.44 | 5.9194 | -1128.7 | 17.828 | 317.84 | 6.2051 | -1128.7 | 114.82 | 0.10103 | 1.1798 | -2.8244 | -2.0439 | 1.1482 | 0.28941 | 0.083756 | 2.3774 | 1.7441 | 1.456 | 112380000 | 180.71 | 0.041237 | -68.33 | 0.059793
40 | 90 | 99 | 293.79 | 258.94 | 552.73 | 1.5009 | 46 | 0 | 182 | 228 | 0.20175 | 161.21 | 0 | 99.655 | 260.87 | 0.61799 | 0.47196 | 11821000 | 11.868 | 140.84 | 6.026 | -1234.5 | 18.245 | 332.9 | 4.9618 | -1234.5 | 114 | 0.10206 | 1.1726 | -2.8363 | -2.0439 | 1.1482 | 0.29913 | 0.089482 | 2.3593 | 1.6723 | 1.5274 | 111610000 | 180.71 | 0.041237 | -69.1 | 0.060823
40 | 91 | 100 | 292.84 | 250.97 | 543.81 | 1.4838 | 41 | 0 | 183 | 224 | 0.18304 | 146.19 | 0 | 100.16 | 246.36 | 0.59342 | 0.45302 | 11161000 | 11.702 | 136.93 | 6.6712 | -717.21 | 18.067 | 326.42 | 5.7881 | -717.21 | 113.77 | 0.10309 | 1.2023 | -2.8602 | -2.0682 | 1.1239 | 0.28917 | 0.083617 | 2.2671 | 1.9062 | 1.556 | 109620000 | 180.71 | 0.041237 | -71.09 | 0.061853

## 45mpa
Confining Pressure | First File | End File | Input Energy from S1 (J) | Input Energy from S3 (J) | Total Input Energy (J) | Input Energy (MJ/m2) | Number of Shear MC | Number of Tensile Shear MC | Number of Tensile MC | Total Microcracks | Shear microcrack fraction | Energy of Shear (J) | Energy of Tensile-Shear (J) | Energy of Tensile (J) | Total Energy (J) | Shear Energy Fraction | Total Input Energy (J/m2) |  | Microcracking Std. Deviation | Microcracking Variance | Microcracking Kurtosis | Microcracking Rate | Fracture Energy Std. Deviation | Fracture Energy Variance | Fracture Energy Kurtosis | Fracture Energy Rate | Peak S1 (Mpa) | Max Axial Strain | D-value | Average Moment | Max Moment | Moment Difference | Moment Std. Deviation | Moment Variance | Moment Kurtosis | b-value | D-value | S1(pa) | S1 at failure(Mpa) | Strain at failure (Mpa) | Stress to Failure (Mpa) | Strain to Failure (Mpa)
45 | 1 | 10 | 129.64 | 75.319 | 204.96 | 0.58102 | 0 | 0 | 2 | 2 | 0 | 0 | 0 | 1.0178 | 1.0178 | 0 | 0.0049659 | 46662 | 0.42164 | 0.17778 | 3.25 | 11.758 | 0.21457 | 0.046041 | 3.25 | 11.758 | 70.111 | 0.010309 | 1 | -3.0966 | -3.0966 | 0 | 0 | 0 | 0 | 0.13083 | 0 | 70111000 | 189.42 | 0.041237 | -119.309 | -0.030928
45 | 2 | 11 | 141.5 | 78.771 | 220.27 | 0.62873 | 0 | 0 | 2 | 2 | 0 | 0 | 0 | 1.0178 | 1.0178 | 0 | 0.0046207 | 46662 | 0.42164 | 0.17778 | 3.25 | -11.758 | 0.21457 | 0.046041 | 3.25 | -11.758 | 73.869 | 0.01134 | 1 | -3.0966 | -3.0966 | 0 | 0 | 0 | 0 | 0.13083 | 0 | 73869000 | 189.42 | 0.041237 | -115.551 | -0.029897
45 | 3 | 12 | 152.92 | 80.735 | 233.66 | 0.67248 | 0 | 0 | 2 | 2 | 0 | 0 | 0 | 1.0178 | 1.0178 | 0 | 0.0043559 | 46662 | 0.42164 | 0.17778 | 3.25 | -35.273 | 0.21457 | 0.046041 | 3.25 | -35.273 | 76.798 | 0.012371 | 1 | -3.0966 | -3.0966 | 0 | 0 | 0 | 0 | 0.13083 | 0 | 76798000 | 189.42 | 0.041237 | -112.622 | -0.028866
45 | 4 | 13 | 163.97 | 81.837 | 245.8 | 0.71348 | 0 | 0 | 2 | 2 | 0 | 0 | 0 | 1.0178 | 1.0178 | 0 | 0.0041407 | 46662 | 0.42164 | 0.17778 | 3.25 | -58.788 | 0.21457 | 0.046041 | 3.25 | -58.788 | 79.822 | 0.013402 | 1 | -3.0966 | -3.0966 | 0 | 0 | 0 | 0 | 0.13083 | 0 | 79822000 | 189.42 | 0.041237 | -109.598 | -0.027835
45 | 5 | 14 | 174.61 | 81.139 | 255.75 | 0.75014 | 0 | 0 | 2 | 2 | 0 | 0 | 0 | 1.0178 | 1.0178 | 0 | 0.0039797 | 46662 | 0.42164 | 0.17778 | 3.25 | -82.303 | 0.21457 | 0.046041 | 3.25 | -82.303 | 83.228 | 0.014433 | 1 | -3.0966 | -3.0966 | 0 | 0 | 0 | 0 | 0.13083 | 0 | 83228000 | 189.42 | 0.041237 | -106.192 | -0.026804
45 | 6 | 15 | 184.83 | 78.093 | 262.93 | 0.7815 | 1 | 0 | 1 | 2 | 0.5 | 2.0073 | 0 | 0.5089 | 2.5162 | 0.79775 | 0.00957 | 115970 | 0.42164 | 0.17778 | 3.25 | 11.758 | 0.63728 | 0.40612 | 7.1391 | 11.758 | 86.674 | 0.015464 | 1 | -2.8969 | -2.6972 | 0.39931 | 0.28235 | 0.079723 | 1 | 0.044337 | 0 | 86674000 | 189.42 | 0.041237 | -102.746 | -0.025773
45 | 7 | 16 | 194.97 | 75.452 | 270.42 | 0.8132 | 1 | 0 | 1 | 2 | 0.5 | 2.0073 | 0 | 0.5089 | 2.5162 | 0.79775 | 0.0093047 | 115970 | 0.42164 | 0.17778 | 3.25 | -11.758 | 0.63728 | 0.40612 | 7.1391 | -11.758 | 91.065 | 0.016495 | 1 | -2.8969 | -2.6972 | 0.39931 | 0.28235 | 0.079723 | 1 | 0.044337 | 0 | 91065000 | 189.42 | 0.041237 | -98.355 | -0.024742
45 | 8 | 17 | 205.3 | 72.267 | 277.57 | 0.84469 | 1 | 0 | 0 | 1 | 1 | 2.0073 | 0 | 0 | 2.0073 | 1 | 0.0072317 | 92626 | 0.31623 | 0.1 | 8.1111 | 29.394 | 0.63476 | 0.40293 | 8.1111 | 29.394 | 96.021 | 0.017526 | 0 | -2.6972 | -2.6972 | 0 | 0 | 0 | 0 | 0.044337 | 0 | 96021000 | 189.42 | 0.041237 | -93.399 | -0.023711
45 | 9 | 18 | 215.76 | 68.454 | 284.22 | 0.87561 | 1 | 0 | 0 | 1 | 1 | 2.0073 | 0 | 0 | 2.0073 | 1 | 0.0070626 | 92626 | 0.31623 | 0.1 | 8.1111 | 17.636 | 0.63476 | 0.40293 | 8.1111 | 17.636 | 101.4 | 0.018557 | 0 | -2.6972 | -2.6972 | 0 | 0 | 0 | 0 | 0.044337 | 0 | 101400000 | 189.42 | 0.041237 | -88.02 | -0.02268
45 | 10 | 19 | 226.49 | 64.639 | 291.13 | 0.90748 | 1 | 0 | 0 | 1 | 1 | 2.0073 | 0 | 0 | 2.0073 | 1 | 0.0068949 | 92626 | 0.31623 | 0.1 | 8.1111 | 5.8788 | 0.63476 | 0.40293 | 8.1111 | 5.8788 | 107.68 | 0.019588 | 0 | -2.6972 | -2.6972 | 0 | 0 | 0 | 0 | 0.044337 | 0 | 107680000 | 189.42 | 0.041237 | -81.74 | -0.021649
45 | 11 | 20 | 237.57 | 60.361 | 297.93 | 0.93983 | 1 | 0 | 1 | 2 | 0.5 | 2.0073 | 0 | 0.5089 | 2.5162 | 0.79775 | 0.0084456 | 116210 | 0.42164 | 0.17778 | 3.25 | 47.03 | 0.63728 | 0.40612 | 7.1391 | 47.03 | 112.39 | 0.020619 | 1 | -2.8969 | -2.6972 | 0.39931 | 0.28235 | 0.079723 | 1 | 0.044337 | 1 | 112390000 | 189.42 | 0.041237 | -77.03 | -0.020618
45 | 12 | 21 | 249.01 | 56.024 | 305.03 | 0.97332 | 1 | 0 | 1 | 2 | 0.5 | 2.0073 | 0 | 0.5089 | 2.5162 | 0.79775 | 0.008249 | 116210 | 0.42164 | 0.17778 | 3.25 | 23.515 | 0.63728 | 0.40612 | 7.1391 | 23.515 | 116.83 | 0.021649 | 1 | -2.8969 | -2.6972 | 0.39931 | 0.28235 | 0.079723 | 1 | 0.044337 | 1 | 116830000 | 189.42 | 0.041237 | -72.59 | -0.019588
45 | 13 | 22 | 261 | 53.785 | 314.79 | 1.0122 | 1 | 0 | 1 | 2 | 0.5 | 2.0073 | 0 | 0.5089 | 2.5162 | 0.79775 | 0.0079934 | 116210 | 0.42164 | 0.17778 | 3.25 | 1.7283e-14 | 0.63728 | 0.40612 | 7.1391 | 1.7283e-14 | 122.18 | 0.02268 | 1 | -2.8969 | -2.6972 | 0.39931 | 0.28235 | 0.079723 | 1 | 0.044337 | 1 | 122180000 | 189.42 | 0.041237 | -67.24 | -0.018557
45 | 14 | 23 | 273.56 | 52.02 | 325.58 | 1.0539 | 1 | 0 | 1 | 2 | 0.5 | 2.0073 | 0 | 0.5089 | 2.5162 | 0.79775 | 0.0077283 | 116210 | 0.42164 | 0.17778 | 3.25 | -23.515 | 0.63728 | 0.40612 | 7.1391 | -23.515 | 127.14 | 0.023711 | 1 | -2.8969 | -2.6972 | 0.39931 | 0.28235 | 0.079723 | 1 | 0.044337 | 1 | 127140000 | 189.42 | 0.041237 | -62.28 | -0.017526
45 | 15 | 24 | 286.56 | 50.416 | 336.98 | 1.0974 | 4 | 0 | 1 | 5 | 0.8 | 9.6274 | 0 | 0.5089 | 10.136 | 0.94979 | 0.03008 | 470490 | 0.97183 | 0.94444 | 5.4844 | 111.7 | 2.4055 | 5.7867 | 7.0544 | 111.7 | 132.05 | 0.024742 | Inf | -2.7366 | -2.5961 | 0.50047 | 0.20438 | 0.04177 | 3.1003 | 0.72943 | 1.3 | 132050000 | 189.42 | 0.041237 | -57.37 | -0.016495
45 | 16 | 25 | 300.02 | 50.054 | 350.07 | 1.1445 | 5 | 0 | 1 | 6 | 0.83333 | 15.373 | 0 | 0.5089 | 15.882 | 0.96796 | 0.045368 | 738630 | 1.075 | 1.1556 | 3.5089 | 223.39 | 3.2182 | 10.357 | 3.2389 | 223.39 | 138.12 | 0.025773 | Inf | -2.6719 | -2.4224 | 0.67417 | 0.22451 | 0.050405 | 3.4425 | 1.2521 | 1.44 | 138120000 | 189.42 | 0.041237 | -51.3 | -0.015464
45 | 17 | 26 | 314.01 | 52.313 | 366.32 | 1.1979 | 11 | 0 | 1 | 12 | 0.91667 | 32.073 | 0 | 0.5089 | 32.582 | 0.98438 | 0.088943 | 1516300 | 1.9889 | 3.9556 | 4.3728 | 470.3 | 5.6878 | 32.351 | 4.0281 | 470.3 | 145.06 | 0.026804 | Inf | -2.5817 | -2.2855 | 0.81108 | 0.20623 | 0.042531 | 4.52 | 1.2318 | 1.47 | 145060000 | 189.42 | 0.041237 | -44.36 | -0.014433
45 | 18 | 27 | 328.33 | 55.638 | 383.97 | 1.2542 | 22 | 0 | 1 | 23 | 0.95652 | 67.366 | 0 | 0.5089 | 67.875 | 0.9925 | 0.17677 | 3161000 | 3.6225 | 13.122 | 4.3444 | 911.21 | 11.461 | 131.36 | 4.8802 | 911.21 | 150.73 | 0.027835 | 1.2431 | -2.5424 | -2.2554 | 0.84118 | 0.18619 | 0.034667 | 5.0851 | 1.2277 | 1.4733 | 150730000 | 189.42 | 0.041237 | -38.69 | -0.013402
45 | 19 | 28 | 342.38 | 60.176 | 402.55 | 1.3115 | 33 | 0 | 4 | 37 | 0.89189 | 111.2 | 0 | 1.6081 | 112.81 | 0.98574 | 0.28024 | 5256300 | 5.0563 | 25.567 | 2.8207 | 1381.5 | 16.294 | 265.5 | 2.9681 | 1381.5 | 154.81 | 0.028866 | 1.2156 | -2.5271 | -2.2061 | 0.98609 | 0.22238 | 0.049453 | 5.057 | 1.0741 | 1.4989 | 154810000 | 189.42 | 0.041237 | -34.61 | -0.012371
45 | 20 | 29 | 356.02 | 65.429 | 421.45 | 1.3686 | 57 | 0 | 5 | 62 | 0.91935 | 185.8 | 0 | 2.513 | 188.32 | 0.98666 | 0.44684 | 8779300 | 8.2165 | 67.511 | 3.6495 | 2269.2 | 25.423 | 646.35 | 3.362 | 2269.2 | 158.95 | 0.029897 | 1.2913 | -2.5159 | -2.2061 | 0.98609 | 0.19015 | 0.036159 | 6.1053 | 1.1131 | 1.6207 | 158950000 | 189.42 | 0.041237 | -30.47 | -0.01134
45 | 21 | 30 | 369.29 | 72.996 | 442.28 | 1.4282 | 87 | 0 | 7 | 94 | 0.92553 | 316.3 | 0 | 4.1801 | 320.48 | 0.98696 | 0.72461 | 14950000 | 11.53 | 132.93 | 2.7814 | 3350.9 | 43.069 | 1855 | 3.9484 | 3350.9 | 161.41 | 0.030928 | 1.2447 | -2.4769 | -2.0474 | 1.1448 | 0.18 | 0.032401 | 5.4397 | 1.4511 | 1.6228 | 161410000 | 189.42 | 0.041237 | -28.01 | -0.010309
45 | 22 | 31 | 382.53 | 85.725 | 468.26 | 1.4964 | 112 | 0 | 11 | 123 | 0.91057 | 403.93 | 0 | 5.9307 | 409.86 | 0.98553 | 0.8753 | 19124000 | 12.508 | 156.46 | 1.7829 | 3780.1 | 44.914 | 2017.3 | 2.6099 | 3780.1 | 168.55 | 0.031959 | 1.2461 | -2.4795 | -2.0474 | 1.1448 | 0.18825 | 0.03544 | 6.0262 | 1.5263 | 1.6341 | 168550000 | 189.42 | 0.041237 | -20.87 | -0.009278
45 | 23 | 32 | 395.99 | 96.976 | 492.96 | 1.5628 | 146 | 0 | 14 | 160 | 0.9125 | 517.72 | 0 | 7.5684 | 525.29 | 0.98559 | 1.0656 | 24517000 | 13.864 | 192.22 | 1.5245 | 4291.5 | 47.941 | 2298.3 | 1.7873 | 4291.5 | 173.17 | 0.03299 | 1.2859 | -2.4863 | -2.0474 | 1.1448 | 0.20062 | 0.040249 | 5.5203 | 1.4475 | 1.6173 | 173170000 | 189.42 | 0.041237 | -16.25 | -0.008247
45 | 24 | 33 | 409.23 | 114.19 | 523.41 | 1.6385 | 189 | 0 | 20 | 209 | 0.90431 | 663.83 | 0 | 11.129 | 674.95 | 0.98351 | 1.2895 | 31511000 | 16.065 | 258.1 | 1.8683 | 5002.8 | 52.832 | 2791.2 | 1.6279 | 5002.8 | 176.96 | 0.034021 | 1.3383 | -2.4787 | -2.0169 | 1.1753 | 0.20178 | 0.040715 | 5.0999 | 1.4655 | 1.6349 | 176960000 | 189.42 | 0.041237 | -12.46 | -0.007216
45 | 25 | 34 | 421.83 | 133.28 | 555.11 | 1.715 | 218 | 0 | 30 | 248 | 0.87903 | 771.48 | 0 | 16.297 | 787.78 | 0.97931 | 1.4191 | 36786000 | 15.971 | 255.07 | 1.7126 | 4961.7 | 50.626 | 2563 | 1.5732 | 4961.7 | 179.75 | 0.035052 | 1.3508 | -2.4682 | -2.0169 | 1.1753 | 0.19631 | 0.038537 | 5.3702 | 1.4864 | 1.6609 | 179750000 | 189.42 | 0.041237 | -9.67 | -0.006185
45 | 26 | 35 | 433.46 | 147.83 | 581.29 | 1.7806 | 246 | 0 | 38 | 284 | 0.8662 | 871.3 | 0 | 20.194 | 891.49 | 0.97735 | 1.5337 | 41637000 | 14.222 | 202.27 | 1.8566 | 4185.7 | 44.74 | 2001.7 | 1.8027 | 4185.7 | 183.33 | 0.036082 | 1.3518 | -2.4621 | -1.868 | 1.3241 | 0.21664 | 0.046931 | 4.8328 | 1.4372 | 1.6392 | 183330000 | 189.42 | 0.041237 | -6.09 | -0.005155
45 | 27 | 36 | 444.03 | 163.4 | 607.43 | 1.8442 | 273 | 0 | 59 | 332 | 0.82229 | 961.07 | 0 | 30.644 | 991.72 | 0.9691 | 1.6326 | 46326000 | 13.919 | 193.73 | 2.1047 | 4091.6 | 37.317 | 1392.6 | 2.1507 | 4091.6 | 185.06 | 0.037113 | 1.3017 | -2.466 | -1.868 | 1.3241 | 0.21959 | 0.048219 | 4.584 | 1.3597 | 1.6204 | 185060000 | 189.42 | 0.041237 | -4.36 | -0.004124
45 | 28 | 37 | 453.47 | 181.76 | 635.23 | 1.9086 | 306 | 0 | 86 | 392 | 0.78061 | 1112.3 | 0 | 45.161 | 1157.5 | 0.96098 | 1.8221 | 54081000 | 16.054 | 257.73 | 2.855 | 4656 | 42.275 | 1787.2 | 3.1931 | 4656 | 185.34 | 0.038144 | 1.2601 | -2.4681 | -1.868 | 1.3241 | 0.23925 | 0.05724 | 4.3969 | 1.3428 | 1.5801 | 185340000 | 189.42 | 0.041237 | -4.08 | -0.003093
45 | 29 | 38 | 462.05 | 207.49 | 669.54 | 1.9822 | 329 | 0 | 119 | 448 | 0.73438 | 1194 | 0 | 62.731 | 1256.8 | 0.95009 | 1.8771 | 58727000 | 16.054 | 257.73 | 2.0876 | 4656 | 34.795 | 1210.7 | 3.4419 | 4656 | 187.33 | 0.039175 | 1.2358 | -2.4718 | -1.868 | 1.3241 | 0.23592 | 0.055657 | 4.2311 | 1.2655 | 1.5823 | 187330000 | 189.42 | 0.041237 | -2.09 | -0.002062
45 | 30 | 39 | 470 | 228.9 | 698.89 | 2.0465 | 364 | 0 | 143 | 507 | 0.71795 | 1336.4 | 0 | 75.246 | 1411.6 | 0.9467 | 2.0198 | 65969000 | 18.607 | 346.23 | 1.9827 | 5449.6 | 43.388 | 1882.5 | 2.9667 | 5449.6 | 187.59 | 0.040206 | 1.27 | -2.4673 | -1.868 | 1.3241 | 0.24349 | 0.059288 | 3.9586 | 1.1646 | 1.5782 | 187590000 | 189.42 | 0.041237 | -1.83 | -0.001031
45 | 31 | 40 | 476.84 | 256.54 | 733.38 | 2.1174 | 380 | 0 | 187 | 567 | 0.67019 | 1369.8 | 0 | 96.451 | 1466.3 | 0.93422 | 1.9993 | 68522000 | 21.685 | 470.23 | 1.8295 | 6543.1 | 45.584 | 2077.9 | 2.1495 | 6543.1 | 189.42 | 0.041237 | 1.262 | -2.4783 | -1.868 | 1.3241 | 0.25689 | 0.065991 | 3.7817 | 1.1568 | 1.5584 | 189420000 | 189.42 | 0.041237 | 0 | 0
45 | 32 | 41 | 482.23 | 289.02 | 771.26 | 2.1914 | 381 | 0 | 212 | 593 | 0.6425 | 1382.6 | 0 | 112.53 | 1495.2 | 0.92474 | 1.9386 | 69866000 | 19.437 | 377.79 | 1.9453 | 4661.9 | 42.353 | 1793.8 | 2.2287 | 4661.9 | 189.42 | 0.042268 | 1.237 | -2.4747 | -1.868 | 1.3241 | 0.26519 | 0.070328 | 3.5876 | 1.1648 | 1.5568 | 189300000 | 189.42 | 0.041237 | -0.12 | 0.001031
45 | 33 | 42 | 486.39 | 310.94 | 797.33 | 2.2433 | 386 | 0 | 242 | 628 | 0.61465 | 1428.2 | 0 | 127.64 | 1555.8 | 0.91796 | 1.9513 | 72683000 | 18.079 | 326.84 | 1.9179 | 3891.8 | 41.256 | 1702.1 | 1.9714 | 3891.8 | 189.42 | 0.043299 | 1.2156 | -2.4821 | -1.868 | 1.3241 | 0.27627 | 0.076323 | 3.4731 | 1.2664 | 1.5552 | 189400000 | 189.42 | 0.041237 | -0.02 | 0.002062
45 | 34 | 43 | 489.42 | 332.77 | 822.19 | 2.2912 | 376 | 0 | 268 | 644 | 0.58385 | 1414.8 | 0 | 141.54 | 1556.4 | 0.90906 | 1.8929 | 72687000 | 17.418 | 303.38 | 2.1192 | 3115.8 | 41.248 | 1701.4 | 1.9701 | 3115.8 | 189.42 | 0.04433 | 1.2173 | -2.4802 | -1.868 | 1.3241 | 0.28977 | 0.083964 | 3.2743 | 1.2677 | 1.5759 | 188130000 | 189.42 | 0.041237 | -1.29 | 0.003093
45 | 35 | 44 | 490.86 | 365.84 | 856.7 | 2.3525 | 379 | 0 | 301 | 680 | 0.55735 | 1457.6 | 0 | 160.98 | 1618.6 | 0.90055 | 1.8893 | 75561000 | 15.93 | 253.78 | 2.5755 | 2386.8 | 40.025 | 1602 | 1.8903 | 2386.8 | 189.42 | 0.045361 | 1.2208 | -2.4815 | -1.868 | 1.3241 | 0.30017 | 0.0901 | 3.0357 | 1.3325 | 1.5898 | 184860000 | 189.42 | 0.041237 | -4.56 | 0.004124
45 | 36 | 45 | 490.96 | 385.72 | 876.68 | 2.3868 | 378 | 0 | 316 | 694 | 0.54467 | 1473.7 | 0 | 167.72 | 1641.5 | 0.89782 | 1.8724 | 76599000 | 13.418 | 180.04 | 2.104 | -399.76 | 37.393 | 1398.2 | 2.0149 | -399.76 | 189.42 | 0.046392 | 1.2382 | -2.4976 | -1.8885 | 1.3037 | 0.30592 | 0.093587 | 2.9246 | 1.4362 | 1.609 | 184200000 | 189.42 | 0.041237 | -5.22 | 0.005155
45 | 37 | 46 | 490.4 | 399.06 | 889.46 | 2.4078 | 372 | 0 | 333 | 705 | 0.52766 | 1528.3 | 0 | 178.69 | 1707 | 0.89532 | 1.9191 | 79613000 | 12.43 | 154.5 | 2.4275 | -1628.4 | 33.763 | 1139.9 | 2.2435 | -1628.4 | 189.42 | 0.047423 | 1.2594 | -2.5029 | -1.8717 | 1.3204 | 0.3121 | 0.097409 | 2.8624 | 1.4002 | 1.5901 | 182360000 | 189.42 | 0.041237 | -7.06 | 0.006186
45 | 38 | 47 | 488.84 | 416.24 | 905.08 | 2.432 | 366 | 0 | 359 | 725 | 0.50483 | 1506.3 | 0 | 190.07 | 1696.4 | 0.88796 | 1.8743 | 79057000 | 14.026 | 196.72 | 1.8787 | -511.45 | 32.857 | 1079.6 | 2.4387 | -511.45 | 189.42 | 0.048454 | 1.2759 | -2.5265 | -1.8717 | 1.3204 | 0.32322 | 0.10447 | 2.5757 | 1.4067 | 1.6082 | 179570000 | 189.42 | 0.041237 | -9.85 | 0.007217
45 | 39 | 48 | 486.52 | 429.49 | 916.01 | 2.4467 | 352 | 0 | 356 | 708 | 0.49718 | 1471.2 | 0 | 187.89 | 1659.1 | 0.88675 | 1.8112 | 77281000 | 15.332 | 235.07 | 1.6362 | -1704.8 | 37.796 | 1428.5 | 2.1938 | -1704.8 | 189.42 | 0.049485 | 1.2816 | -2.5328 | -1.8717 | 1.3204 | 0.34122 | 0.11643 | 2.3386 | 1.3434 | 1.5933 | 179440000 | 189.42 | 0.041237 | -9.98 | 0.008248
45 | 40 | 49 | 483.73 | 428.77 | 912.5 | 2.4364 | 317 | 0 | 368 | 685 | 0.46277 | 1349 | 0 | 192.71 | 1541.7 | 0.875 | 1.6896 | 71754000 | 14.849 | 220.5 | 2.0146 | -1369.8 | 33.54 | 1125 | 1.3768 | -1369.8 | 189.42 | 0.050515 | 1.2678 | -2.5551 | -1.8714 | 1.3207 | 0.35635 | 0.12698 | 2.1556 | 1.2479 | 1.5824 | 178400000 | 189.42 | 0.041237 | -11.02 | 0.009278
45 | 41 | 50 | 480.09 | 435.28 | 915.37 | 2.4354 | 305 | 0 | 361 | 666 | 0.45796 | 1348.1 | 0 | 192.81 | 1540.9 | 0.87487 | 1.6833 | 71645000 | 12.376 | 153.16 | 2.4945 | 505.58 | 33.449 | 1118.8 | 1.3773 | 505.58 | 189.4 | 0.051546 | 1.296 | -2.5492 | -1.8714 | 1.3207 | 0.35581 | 0.1266 | 2.1563 | 1.2568 | 1.5718 | 175300000 | 189.42 | 0.041237 | -14.12 | 0.010309
45 | 42 | 51 | 475.34 | 448.33 | 923.67 | 2.4415 | 306 | 0 | 381 | 687 | 0.44541 | 1364 | 0 | 202.21 | 1566.2 | 0.87089 | 1.6957 | 72772000 | 11.963 | 143.12 | 2.4165 | 252.79 | 31.326 | 981.34 | 1.6822 | 252.79 | 189.4 | 0.052577 | 1.2825 | -2.5579 | -1.8714 | 1.3207 | 0.35188 | 0.12382 | 2.1628 | 1.3334 | 1.5428 | 170790000 | 189.42 | 0.041237 | -18.63 | 0.01134
45 | 43 | 52 | 469.77 | 463.56 | 933.33 | 2.4484 | 290 | 0 | 395 | 685 | 0.42336 | 1297.4 | 0 | 209.21 | 1506.6 | 0.86114 | 1.6143 | 69945000 | 11.919 | 142.06 | 2.4705 | 534.97 | 32.849 | 1079.1 | 1.4113 | 534.97 | 188.13 | 0.053608 | 1.254 | -2.5729 | -1.8714 | 1.3207 | 0.36012 | 0.12968 | 2.035 | 1.3089 | 1.5041 | 168480000 | 189.42 | 0.041237 | -20.94 | 0.012371
45 | 44 | 53 | 464 | 472.84 | 936.85 | 2.4447 | 273 | 0 | 411 | 684 | 0.39912 | 1216.7 | 0 | 219.67 | 1436.3 | 0.84707 | 1.5332 | 66633000 | 11.955 | 142.93 | 2.4521 | 70.545 | 39.754 | 1580.4 | 1.6057 | 70.545 | 184.86 | 0.054639 | 1.2453 | -2.5902 | -1.8714 | 1.3207 | 0.35563 | 0.12647 | 2.0172 | 1.4118 | 1.5021 | 164910000 | 189.42 | 0.041237 | -24.51 | 0.013402
45 | 45 | 54 | 457.43 | 492.01 | 949.44 | 2.4549 | 258 | 0 | 411 | 669 | 0.38565 | 1135.6 | 0 | 216.29 | 1351.9 | 0.84001 | 1.4239 | 62658000 | 11.551 | 133.43 | 3.0161 | 405.64 | 39.504 | 1560.6 | 1.6938 | 405.64 | 184.2 | 0.05567 | 1.2511 | -2.6173 | -1.8714 | 1.3207 | 0.35481 | 0.12589 | 1.9748 | 1.4617 | 1.4949 | 158990000 | 189.42 | 0.041237 | -30.43 | 0.014433
45 | 46 | 55 | 450.13 | 505.3 | 955.43 | 2.4524 | 239 | 0 | 428 | 667 | 0.35832 | 1058.2 | 0 | 228.62 | 1286.8 | 0.82234 | 1.3468 | 59596000 | 11.851 | 140.46 | 2.9627 | -1452.1 | 44.689 | 1997.1 | 1.6537 | -1452.1 | 182.36 | 0.056701 | 1.2227 | -2.6293 | -1.8714 | 1.3207 | 0.35081 | 0.12307 | 1.9615 | 1.4746 | 1.4966 | 157460000 | 189.42 | 0.041237 | -31.96 | 0.015464
45 | 47 | 56 | 442.59 | 513.02 | 955.61 | 2.4398 | 235 | 0 | 432 | 667 | 0.35232 | 991.3 | 0 | 231.16 | 1222.5 | 0.8109 | 1.2792 | 56544000 | 11.851 | 140.46 | 2.9627 | -1651.9 | 40.524 | 1642.2 | 2.3047 | -1651.9 | 179.57 | 0.057732 | 1.2272 | -2.6389 | -1.8714 | 1.3207 | 0.352 | 0.1239 | 1.8593 | 1.6157 | 1.5329 | 152650000 | 189.42 | 0.041237 | -36.77 | 0.016495
45 | 48 | 57 | 434.09 | 524.91 | 959 | 2.4308 | 202 | 0 | 407 | 609 | 0.33169 | 840.1 | 0 | 222.84 | 1062.9 | 0.79036 | 1.1084 | 49120000 | 12.793 | 163.66 | 3.2848 | -1863.6 | 42.069 | 1769.8 | 3.0726 | -1863.6 | 179.44 | 0.058763 | 1.1923 | -2.6441 | -1.8714 | 1.3207 | 0.34637 | 0.11997 | 1.9093 | 1.6155 | 1.5233 | 147990000 | 189.42 | 0.041237 | -41.43 | 0.017526
45 | 49 | 58 | 424.57 | 530.4 | 954.96 | 2.4073 | 192 | 0 | 411 | 603 | 0.31841 | 785.66 | 0 | 225.1 | 1010.8 | 0.7773 | 1.0584 | 46670000 | 13.334 | 177.79 | 2.748 | -3109.9 | 45.101 | 2034.1 | 2.5856 | -3109.9 | 178.4 | 0.059794 | 1.2025 | -2.6593 | -1.8714 | 1.3207 | 0.33049 | 0.10922 | 1.9212 | 1.7904 | 1.5398 | 144430000 | 189.42 | 0.041237 | -44.99 | 0.018557
45 | 50 | 59 | 414.99 | 522.67 | 937.66 | 2.3611 | 180 | 0 | 405 | 585 | 0.30769 | 744.2 | 0 | 223.15 | 967.36 | 0.76932 | 1.0317 | 44620000 | 14.401 | 207.39 | 1.9386 | -3979.9 | 45.909 | 2107.7 | 2.5869 | -3979.9 | 175.3 | 0.060825 | 1.2202 | -2.6544 | -2.0004 | 1.1917 | 0.32287 | 0.10425 | 1.8974 | 1.6187 | 1.5359 | 143540000 | 189.42 | 0.041237 | -45.88 | 0.019588
45 | 51 | 60 | 406.28 | 507.87 | 914.15 | 2.3058 | 152 | 0 | 402 | 554 | 0.27437 | 602.56 | 0 | 217.89 | 820.45 | 0.73443 | 0.89751 | 37795000 | 14.025 | 196.71 | 1.7474 | -3797.7 | 36.559 | 1336.5 | 1.9527 | -3797.7 | 170.79 | 0.061856 | 1.2225 | -2.6902 | -2.0004 | 1.1917 | 0.31896 | 0.10173 | 1.9189 | 1.7052 | 1.5371 | 142670000 | 189.42 | 0.041237 | -46.75 | 0.020619
45 | 52 | 61 | 398.55 | 485.12 | 883.67 | 2.2404 | 130 | 0 | 365 | 495 | 0.26263 | 501.87 | 0 | 196.02 | 697.88 | 0.71912 | 0.78976 | 32114000 | 16.575 | 274.72 | 2.4621 | -4497.3 | 34.076 | 1161.2 | 1.8011 | -4497.3 | 168.48 | 0.062887 | 1.2105 | -2.7123 | -2.0004 | 1.1917 | 0.31186 | 0.097254 | 1.9874 | 1.7205 | 1.5424 | 143530000 | 189.42 | 0.041237 | -45.89 | 0.02165
45 | 53 | 62 | 391.88 | 460.9 | 852.79 | 2.1762 | 114 | 0 | 343 | 457 | 0.24945 | 438.31 | 0 | 184.33 | 622.64 | 0.70395 | 0.73012 | 28619000 | 15.685 | 246.01 | 2.2044 | -4097.5 | 30.772 | 946.92 | 2.1786 | -4097.5 | 164.91 | 0.063918 | 1.1756 | -2.7164 | -2.09 | 1.1021 | 0.30492 | 0.092976 | 1.996 | 1.4733 | 1.5541 | 144060000 | 189.42 | 0.041237 | -45.36 | 0.022681
45 | 54 | 63 | 386.4 | 441.37 | 827.77 | 2.1243 | 101 | 0 | 314 | 415 | 0.24337 | 397.65 | 0 | 166.64 | 564.29 | 0.70469 | 0.6817 | 25918000 | 15.862 | 251.61 | 2.0341 | -4168.1 | 32.536 | 1058.6 | 2.3354 | -4168.1 | 158.99 | 0.064948 | 1.1764 | -2.7349 | -2.09 | 1.1021 | 0.3014 | 0.09084 | 2.0239 | 1.5104 | 1.5912 | 142190000 | 189.42 | 0.041237 | -47.23 | 0.023711
45 | 55 | 64 | 381.49 | 426.59 | 808.08 | 2.0823 | 88 | 0 | 287 | 375 | 0.23467 | 343.91 | 0 | 153.03 | 496.94 | 0.69206 | 0.61497 | 22803000 | 14.849 | 220.5 | 2.2502 | -3756.5 | 29.767 | 886.09 | 3.7393 | -3756.5 | 157.46 | 0.065979 | 1.1638 | -2.7371 | -2.09 | 1.1021 | 0.29824 | 0.088949 | 1.9842 | 1.5975 | 1.578 | 140560000 | 189.42 | 0.041237 | -48.86 | 0.024742
45 | 56 | 65 | 377.34 | 399.71 | 777.05 | 2.0223 | 86 | 0 | 257 | 343 | 0.25073 | 327.35 | 0 | 135.48 | 462.83 | 0.70728 | 0.59563 | 21221000 | 15.297 | 234.01 | 2.5366 | -3979.9 | 29.232 | 854.49 | 4.7058 | -3979.9 | 152.65 | 0.06701 | 1.1508 | -2.726 | -2.09 | 1.1021 | 0.30304 | 0.091833 | 1.9691 | 1.5554 | 1.5915 | 141010000 | 189.42 | 0.041237 | -48.41 | 0.025773
45 | 57 | 66 | 374.64 | 373.71 | 748.35 | 1.9688 | 73 | 0 | 231 | 304 | 0.24013 | 271.97 | 0 | 118.92 | 390.89 | 0.69577 | 0.52234 | 17901000 | 10.956 | 120.04 | 1.6331 | -2433.8 | 14.956 | 223.67 | 2.8047 | -2433.8 | 147.99 | 0.068041 | 1.178 | -2.7466 | -2.0327 | 1.1594 | 0.29364 | 0.086223 | 2.171 | 1.7152 | 1.5885 | 141140000 | 189.42 | 0.041237 | -48.28 | 0.026804
45 | 58 | 67 | 372.9 | 357.48 | 730.37 | 1.9355 | 75 | 0 | 233 | 308 | 0.24351 | 296 | 0 | 117.07 | 413.08 | 0.71658 | 0.56557 | 18907000 | 11.134 | 123.96 | 1.5106 | -1916.5 | 15.25 | 232.58 | 2.3388 | -1916.5 | 144.43 | 0.069072 | 1.1866 | -2.7477 | -2.0327 | 1.1594 | 0.31365 | 0.098378 | 1.9529 | 1.6687 | 1.594 | 139280000 | 189.42 | 0.041237 | -50.14 | 0.027835
45 | 59 | 68 | 371.21 | 348.7 | 719.91 | 1.9151 | 67 | 0 | 213 | 280 | 0.23929 | 266.12 | 0 | 106.99 | 373.11 | 0.71325 | 0.51828 | 17070000 | 10.077 | 101.56 | 1.6903 | -1493.2 | 16.505 | 272.43 | 2.5621 | -1493.2 | 144.06 | 0.070103 | 1.2182 | -2.7573 | -2.0327 | 1.1594 | 0.31933 | 0.10197 | 1.8857 | 1.6423 | 1.6057 | 137130000 | 189.42 | 0.041237 | -52.29 | 0.028866
45 | 60 | 69 | 368.91 | 346.8 | 715.71 | 1.9044 | 65 | 0 | 202 | 267 | 0.24345 | 250.88 | 0 | 102.9 | 353.78 | 0.70915 | 0.49431 | 16173000 | 8.6673 | 75.122 | 2.2211 | -417.39 | 13.084 | 171.19 | 1.766 | -417.39 | 144.06 | 0.071134 | 1.1994 | -2.7696 | -2.0327 | 1.1594 | 0.31315 | 0.098064 | 1.8847 | 1.7322 | 1.5972 | 133290000 | 189.42 | 0.041237 | -56.13 | 0.029897
45 | 61 | 70 | 365.71 | 342.02 | 707.73 | 1.8855 | 65 | 0 | 181 | 246 | 0.26423 | 249.23 | 0 | 92.337 | 341.56 | 0.72966 | 0.48262 | 15607000 | 6.5693 | 43.156 | 2.2412 | 388 | 13.22 | 174.77 | 1.6777 | 388 | 144.06 | 0.072165 | 1.1531 | -2.7655 | -2.0327 | 1.1594 | 0.31555 | 0.099571 | 1.8833 | 1.698 | 1.6076 | 130910000 | 189.42 | 0.041237 | -58.51 | 0.030928
45 | 62 | 71 | 361.92 | 335.41 | 697.32 | 1.8612 | 64 | 0 | 198 | 262 | 0.24427 | 243.19 | 0 | 103.05 | 346.24 | 0.70238 | 0.49652 | 15816000 | 6.4601 | 41.733 | 1.7734 | 340.97 | 12.781 | 163.36 | 1.7916 | 340.97 | 144.06 | 0.073196 | 1.158 | -2.7774 | -2.0327 | 1.1594 | 0.31857 | 0.10148 | 1.878 | 1.7018 | 1.6174 | 130610000 | 189.42 | 0.041237 | -58.81 | 0.031959
45 | 63 | 72 | 358.19 | 320.2 | 678.4 | 1.8224 | 64 | 0 | 196 | 260 | 0.24615 | 238.65 | 0 | 104.29 | 342.94 | 0.69588 | 0.50552 | 15659000 | 6.2893 | 39.556 | 1.9445 | 917.09 | 12.634 | 159.62 | 1.8762 | 917.09 | 142.19 | 0.074227 | 1.1409 | -2.7828 | -2.0327 | 1.1594 | 0.30763 | 0.094637 | 1.92 | 1.8727 | 1.5922 | 130080000 | 189.42 | 0.041237 | -59.34 | 0.03299
45 | 64 | 73 | 354.78 | 306.86 | 661.64 | 1.7878 | 64 | 0 | 197 | 261 | 0.24521 | 237.7 | 0 | 105.2 | 342.9 | 0.69321 | 0.51826 | 15654000 | 6.2263 | 38.767 | 1.9846 | 499.7 | 12.638 | 159.73 | 1.8753 | 499.7 | 141.14 | 0.075258 | 1.1121 | -2.7945 | -2.0327 | 1.1594 | 0.30702 | 0.094264 | 1.941 | 1.8999 | 1.5888 | 129180000 | 189.42 | 0.041237 | -60.24 | 0.034021
45 | 65 | 74 | 351.18 | 300.2 | 651.39 | 1.764 | 63 | 0 | 195 | 258 | 0.24419 | 234.92 | 0 | 105.29 | 340.21 | 0.69052 | 0.52229 | 15528000 | 6.4601 | 41.733 | 1.8633 | -23.515 | 12.747 | 162.47 | 1.8304 | -23.515 | 141.14 | 0.076289 | 1.1251 | -2.7977 | -2.0327 | 1.1594 | 0.30671 | 0.094069 | 1.9699 | 1.8862 | 1.5779 | 127690000 | 189.42 | 0.041237 | -61.73 | 0.035052
45 | 66 | 75 | 347.55 | 297.65 | 645.21 | 1.7473 | 58 | 0 | 211 | 269 | 0.21561 | 214.87 | 0 | 111.72 | 326.59 | 0.65791 | 0.50618 | 14903000 | 5.8963 | 34.767 | 1.9371 | -358.61 | 13.332 | 177.75 | 1.7177 | -358.61 | 141.14 | 0.07732 | 1.1326 | -2.8219 | -2.0327 | 1.1594 | 0.309 | 0.09548 | 1.9686 | 1.9107 | 1.5716 | 129550000 | 189.42 | 0.041237 | -59.87 | 0.036083
45 | 67 | 76 | 344.33 | 295.13 | 639.46 | 1.7321 | 52 | 0 | 227 | 279 | 0.18638 | 188.56 | 0 | 119.77 | 308.33 | 0.61155 | 0.48217 | 14066000 | 6.5396 | 42.767 | 1.609 | 64.667 | 12.5 | 156.24 | 2.3859 | 64.667 | 139.28 | 0.078351 | 1.1528 | -2.8342 | -2.2275 | 0.96463 | 0.30952 | 0.095803 | 1.8457 | 1.2878 | 1.5995 | 128760000 | 189.42 | 0.041237 | -60.66 | 0.037114
45 | 68 | 77 | 341.21 | 285.73 | 626.94 | 1.7053 | 47 | 0 | 223 | 270 | 0.17407 | 154.98 | 0 | 117.8 | 272.77 | 0.56815 | 0.43509 | 12440000 | 5.7155 | 32.667 | 1.7833 | 658.42 | 10.332 | 106.75 | 3.5349 | 658.42 | 137.13 | 0.079381 | 1.1652 | -2.8444 | -2.2275 | 0.96463 | 0.29508 | 0.087072 | 2.0428 | 1.357 | 1.6016 | 126200000 | 189.42 | 0.041237 | -63.22 | 0.038144
45 | 69 | 78 | 338.48 | 280.24 | 618.71 | 1.6867 | 48 | 0 | 222 | 270 | 0.17778 | 158.42 | 0 | 117.32 | 275.74 | 0.57453 | 0.44568 | 12574000 | 5.7155 | 32.667 | 1.7833 | -282.18 | 9.9711 | 99.423 | 3.7169 | -282.18 | 133.29 | 0.080412 | 1.1783 | -2.8507 | -2.2275 | 0.96463 | 0.29483 | 0.086927 | 2.0022 | 1.4106 | 1.5978 | 125420000 | 189.42 | 0.041237 | -64 | 0.039175
45 | 70 | 79 | 336.36 | 281.64 | 618 | 1.6823 | 46 | 0 | 221 | 267 | 0.17228 | 150.63 | 0 | 114.55 | 265.17 | 0.56803 | 0.42908 | 12089000 | 5.6184 | 31.567 | 1.9094 | -88.182 | 7.5723 | 57.34 | 2.2684 | -88.182 | 130.91 | 0.081443 | 1.2003 | -2.8758 | -2.2275 | 0.96463 | 0.29439 | 0.086663 | 2.1917 | 1.3788 | 1.616 | 124260000 | 189.42 | 0.041237 | -65.16 | 0.040206
45 | 71 | 80 | 334.43 | 281.91 | 616.34 | 1.6765 | 44 | 0 | 227 | 271 | 0.16236 | 152.1 | 0 | 119.61 | 271.71 | 0.55979 | 0.44085 | 12384000 | 5.3841 | 28.989 | 2.1596 | -429.15 | 7.9254 | 62.811 | 1.8207 | -429.15 | 130.61 | 0.082474 | 1.2094 | -2.8858 | -2.2275 | 0.96463 | 0.28617 | 0.081891 | 2.2428 | 1.4991 | 1.6075 | 124010000 | 189.42 | 0.041237 | -65.41 | 0.041237
45 | 72 | 81 | 332.61 | 282.51 | 615.12 | 1.6716 | 40 | 0 | 211 | 251 | 0.15936 | 142.43 | 0 | 111.02 | 253.46 | 0.56196 | 0.41204 | 11551000 | 6.5396 | 42.767 | 2.6004 | -793.64 | 10.096 | 101.93 | 2.1588 | -793.64 | 130.08 | 0.083505 | 1.2101 | -2.8899 | -2.2275 | 0.96463 | 0.28144 | 0.07921 | 2.2603 | 1.5857 | 1.5939 | 124160000 | 189.42 | 0.041237 | -65.26 | 0.042268
45 | 73 | 82 | 331.21 | 282.81 | 614.01 | 1.6677 | 37 | 0 | 199 | 236 | 0.15678 | 126.43 | 0 | 103.25 | 229.69 | 0.55045 | 0.37407 | 10466000 | 6.9952 | 48.933 | 2.2554 | -1011.2 | 9.5913 | 91.993 | 2.312 | -1011.2 | 129.55 | 0.084536 | 1.1916 | -2.9052 | -2.2275 | 0.96463 | 0.28151 | 0.079248 | 2.4438 | 1.541 | 1.6041 | 125490000 | 189.42 | 0.041237 | -63.93 | 0.043299
45 | 74 | 83 | 330.41 | 287.51 | 617.92 | 1.6736 | 35 | 0 | 189 | 224 | 0.15625 | 118.19 | 0 | 97.152 | 215.34 | 0.54885 | 0.3485 | 9811800 | 8.0581 | 64.933 | 1.9199 | -1716.6 | 10.825 | 117.18 | 1.978 | -1716.6 | 129.55 | 0.085567 | 1.1981 | -2.903 | -2.2275 | 0.96463 | 0.2778 | 0.077173 | 2.4767 | 1.5676 | 1.6343 | 125890000 | 189.42 | 0.041237 | -63.53 | 0.04433
45 | 75 | 84 | 329.41 | 291.25 | 620.66 | 1.6772 | 31 | 0 | 194 | 225 | 0.13778 | 105.41 | 0 | 99.523 | 204.94 | 0.51437 | 0.33019 | 9335500 | 8.0312 | 64.5 | 1.9416 | -1945.9 | 10.609 | 112.55 | 2.2645 | -1945.9 | 129.55 | 0.086598 | 1.1886 | -2.9152 | -2.2275 | 0.96463 | 0.26962 | 0.072693 | 2.5973 | 1.6653 | 1.617 | 124480000 | 189.42 | 0.041237 | -64.94 | 0.045361
45 | 76 | 85 | 328.05 | 288.75 | 616.8 | 1.6686 | 34 | 0 | 184 | 218 | 0.15596 | 119.01 | 0 | 95.32 | 214.33 | 0.55526 | 0.34748 | 9760700 | 7.6999 | 59.289 | 2.2822 | -1552 | 11.11 | 123.43 | 1.839 | -1552 | 128.76 | 0.087629 | 1.1809 | -2.896 | -2.1057 | 1.0864 | 0.27975 | 0.078258 | 2.822 | 1.764 | 1.5739 | 124490000 | 189.42 | 0.041237 | -64.93 | 0.046392
45 | 77 | 86 | 327.06 | 284.91 | 611.97 | 1.6588 | 33 | 0 | 177 | 210 | 0.15714 | 118.15 | 0 | 92.724 | 210.87 | 0.56029 | 0.34458 | 9601000 | 6.3596 | 40.444 | 1.6704 | -305.7 | 10.938 | 119.65 | 1.9816 | -305.7 | 126.2 | 0.08866 | 1.1878 | -2.9023 | -2.1057 | 1.0864 | 0.27298 | 0.074516 | 2.978 | 1.7932 | 1.5385 | 123620000 | 189.42 | 0.041237 | -65.8 | 0.047423
45 | 78 | 87 | 326.41 | 270.83 | 597.24 | 1.6322 | 34 | 0 | 163 | 197 | 0.17259 | 124.42 | 0 | 85.694 | 210.11 | 0.59216 | 0.35181 | 9565100 | 6.0928 | 37.122 | 1.6047 | -170.48 | 10.968 | 120.3 | 1.9718 | -170.48 | 125.89 | 0.089691 | 1.1807 | -2.9087 | -2.1057 | 1.0864 | 0.26852 | 0.072104 | 3.0073 | 1.8378 | 1.5441 | 123580000 | 189.42 | 0.041237 | -65.84 | 0.048454
45 | 79 | 88 | 326.14 | 261.57 | 587.71 | 1.6155 | 32 | 0 | 153 | 185 | 0.17297 | 116.88 | 0 | 80.668 | 197.55 | 0.59166 | 0.33614 | 8992300 | 7.3068 | 53.389 | 1.6713 | -887.7 | 12.043 | 145.03 | 1.7966 | -887.7 | 125.89 | 0.090722 | 1.1823 | -2.9117 | -2.1057 | 1.0864 | 0.26412 | 0.069757 | 3.2505 | 1.808 | 1.5479 | 124260000 | 189.42 | 0.041237 | -65.16 | 0.049485
45 | 80 | 89 | 326.4 | 253.66 | 580.06 | 1.603 | 30 | 0 | 140 | 170 | 0.17647 | 101.39 | 0 | 74.796 | 176.19 | 0.57548 | 0.30375 | 8018400 | 6.8961 | 47.556 | 1.872 | -681.94 | 9.8032 | 96.102 | 1.9914 | -681.94 | 125.89 | 0.091753 | 1.2195 | -2.8896 | -2.1057 | 1.0864 | 0.26719 | 0.071389 | 3.277 | 1.7081 | 1.5235 | 125780000 | 189.42 | 0.041237 | -63.64 | 0.050516
45 | 81 | 90 | 327.1 | 248.84 | 575.94 | 1.5975 | 27 | 0 | 126 | 153 | 0.17647 | 82.383 | 0 | 65.977 | 148.36 | 0.55529 | 0.2576 | 6750900 | 6.5158 | 42.456 | 2.4585 | -523.21 | 8.5437 | 72.994 | 2.2188 | -523.21 | 127.22 | 0.092784 | 1.2051 | -2.9059 | -2.1057 | 1.0864 | 0.2642 | 0.069803 | 3.5218 | 1.6978 | 1.4917 | 127220000 | 189.42 | 0.041237 | -62.2 | 0.051547
45 | 82 | 91 | 327.99 | 252.21 | 580.2 | 1.6071 | 30 | 0 | 124 | 154 | 0.19481 | 89.184 | 0 | 64.167 | 153.35 | 0.58157 | 0.26431 | 6977700 | 6.4842 | 42.044 | 2.4621 | -740.73 | 8.2057 | 67.334 | 2.3868 | -740.73 | 128.53 | 0.093814 | 1.199 | -2.9057 | -2.1057 | 1.0864 | 0.26739 | 0.071498 | 3.387 | 1.6959 | 1.4939 | 128530000 | 189.42 | 0.041237 | -60.89 | 0.052577
45 | 83 | 92 | 328.71 | 253.53 | 582.24 | 1.6126 | 39 | 0 | 134 | 173 | 0.22543 | 154.81 | 0 | 69.225 | 224.04 | 0.69101 | 0.38479 | 10192000 | 8.7439 | 76.456 | 2.3248 | 217.52 | 23.419 | 548.45 | 6.3315 | 217.52 | 128.53 | 0.094845 | 1.2193 | -2.8554 | -1.9438 | 1.2483 | 0.30951 | 0.095794 | 3.0938 | 1.5422 | 1.5081 | 127790000 | 189.42 | 0.041237 | -61.63 | 0.053608
45 | 84 | 93 | 329.3 | 254.33 | 583.63 | 1.6167 | 46 | 0 | 137 | 183 | 0.25137 | 203.36 | 0 | 71.654 | 275.02 | 0.73945 | 0.47122 | 12509000 | 8.5121 | 72.456 | 2.2511 | 5.8788 | 25.216 | 635.82 | 3.7349 | 5.8788 | 128.53 | 0.095876 | 1.2559 | -2.8368 | -1.9438 | 1.2483 | 0.33096 | 0.10954 | 2.8243 | 1.3942 | 1.5252 | 126640000 | 189.42 | 0.041237 | -62.78 | 0.054639
45 | 85 | 94 | 329.67 | 256.66 | 586.33 | 1.6228 | 46 | 0 | 145 | 191 | 0.24084 | 201.52 | 0 | 75.551 | 277.07 | 0.72732 | 0.47255 | 12602000 | 9.1463 | 83.656 | 1.7746 | 746.61 | 25.136 | 631.82 | 3.7326 | 746.61 | 128.53 | 0.096907 | 1.2392 | -2.8301 | -1.9438 | 1.2483 | 0.33187 | 0.11014 | 2.8105 | 1.3814 | 1.5572 | 124890000 | 189.42 | 0.041237 | -64.53 | 0.05567
45 | 86 | 95 | 329.92 | 264.02 | 593.94 | 1.6372 | 42 | 0 | 148 | 190 | 0.22105 | 182.06 | 0 | 78.804 | 260.86 | 0.69791 | 0.43921 | 11864000 | 9.1165 | 83.111 | 1.8094 | 1034.7 | 25.43 | 646.68 | 3.9524 | 1034.7 | 128.53 | 0.097938 | 1.2294 | -2.8416 | -1.9438 | 1.2483 | 0.31609 | 0.09991 | 3.1041 | 1.4398 | 1.5817 | 124950000 | 189.42 | 0.041237 | -64.47 | 0.056701
45 | 87 | 96 | 330.16 | 274.79 | 604.95 | 1.6577 | 40 | 0 | 134 | 174 | 0.22989 | 176.62 | 0 | 71.489 | 248.11 | 0.71186 | 0.41013 | 11283000 | 8.7585 | 76.711 | 2.369 | 1246.3 | 25.837 | 667.56 | 4.0343 | 1246.3 | 128.53 | 0.098969 | 1.201 | -2.8488 | -1.9438 | 1.2483 | 0.32091 | 0.10298 | 3.1401 | 1.3967 | 1.5073 | 123910000 | 189.42 | 0.041237 | -65.51 | 0.057732
45 | 88 | 97 | 330.13 | 270.72 | 600.86 | 1.6508 | 42 | 0 | 139 | 181 | 0.23204 | 193.03 | 0 | 74.683 | 267.72 | 0.72104 | 0.44556 | 12173000 | 8.8248 | 77.878 | 2.1066 | 1334.5 | 25.904 | 671.03 | 3.5289 | 1334.5 | 128.53 | 0.1 | 1.1822 | -2.82 | -1.9438 | 1.2483 | 0.32752 | 0.10727 | 2.7429 | 1.4143 | 1.5511 | 123710000 | 189.42 | 0.041237 | -65.71 | 0.058763
45 | 89 | 98 | 329.98 | 274.35 | 604.33 | 1.6573 | 45 | 0 | 149 | 194 | 0.23196 | 202.16 | 0 | 79.456 | 281.62 | 0.71786 | 0.46599 | 12804000 | 7.919 | 62.711 | 2.2771 | 717.21 | 24.977 | 623.86 | 3.6674 | 717.21 | 128.53 | 0.10103 | 1.1798 | -2.8286 | -1.9438 | 1.2483 | 0.3277 | 0.10739 | 2.7253 | 1.4374 | 1.5547 | 125290000 | 189.42 | 0.041237 | -64.13 | 0.059793
45 | 90 | 99 | 329.72 | 281.79 | 611.51 | 1.6701 | 56 | 0 | 172 | 228 | 0.24561 | 243.01 | 0 | 91.399 | 334.41 | 0.72669 | 0.54685 | 15201000 | 11.063 | 122.4 | 2.9902 | 1646.1 | 28.054 | 787.04 | 2.1018 | 1646.1 | 128.53 | 0.10206 | 1.1628 | -2.8202 | -1.9438 | 1.2483 | 0.328 | 0.10758 | 2.3757 | 1.5361 | 1.5601 | 125930000 | 189.42 | 0.041237 | -63.49 | 0.060823
45 | 91 | 100 | 329.05 | 281.74 | 610.79 | 1.6683 | 56 | 0 | 179 | 235 | 0.2383 | 242.74 | 0 | 96.117 | 338.86 | 0.71635 | 0.55478 | 15403000 | 10.288 | 105.83 | 3.2889 | 393.88 | 27.603 | 761.94 | 2.1226 | 393.88 | 128.53 | 0.10309 | 1.1563 | -2.8154 | -1.9438 | 1.2483 | 0.32397 | 0.10496 | 2.4137 | 1.5496 | 1.5406 | 125230000 | 189.42 | 0.041237 | -64.19 | 0.061853

## 50mpa
Confining Pressure | First File | End File | Input Energy from S1 (J) | Input Energy from S3 (J) | Total Input Energy (J) | Input Energy (MJ/m2) | Number of Shear MC | Number of Tensile Shear MC | Number of Tensile MC | Total Microcracks | Shear microcrack fraction | Energy of Shear (J) | Energy of Tensile-Shear (J) | Energy of Tensile (J) | Total Energy (J) | Shear Energy Fraction | Total Input Energy (J/m2) |  | Microcracking Std. Deviation | Microcracking Variance | Microcracking Kurtosis | Microcracking Rate | Fracture Energy Std. Deviation | Fracture Energy Variance | Fracture Energy Kurtosis | Fracture Energy Rate | Peak S1 (Mpa) | Max Axial Strain | D-value | Average Moment | Max Moment | Moment Difference | Moment Std. Deviation | Moment Variance | Moment Kurtosis | b-value | D-value | S1(pa) | S1 at failure(Mpa) | Strain at failure (Mpa) | Stress to Failure (Mpa) | Strain to Failure (Mpa)
50 | 1 | 10 | 134.71 | 82.549 | 217.26 | 0.61123 | 1 | 0 | 6 | 7 | 0.14286 | 2.608 | 0 | 2.7684 | 5.3764 | 0.48508 | 0.024747 | 246760 | 0.94868 | 0.9 | 4.4531 | 29.394 | 1.1077 | 1.2269 | 7.4934 | 29.394 | 72.653 | 0.010309 | 0.59561 | -2.9786 | -2.5692 | 0.62293 | 0.24628 | 0.060654 | 2.5966 | 1.0894 | 0 | 72653000 | 199.74 | 0.043299 | -127.087 | -0.03299
50 | 2 | 11 | 146.88 | 86.65 | 233.53 | 0.66117 | 1 | 0 | 6 | 7 | 0.14286 | 2.608 | 0 | 2.7684 | 5.3764 | 0.48508 | 0.023022 | 246760 | 0.94868 | 0.9 | 4.4531 | -52.909 | 1.1077 | 1.2269 | 7.4934 | -52.909 | 76.467 | 0.01134 | 0.59561 | -2.9786 | -2.5692 | 0.62293 | 0.24628 | 0.060654 | 2.5966 | 1.0894 | 0 | 76467000 | 199.74 | 0.043299 | -123.273 | -0.031959
50 | 3 | 12 | 158.6 | 88.925 | 247.53 | 0.70654 | 1 | 0 | 6 | 7 | 0.14286 | 2.608 | 0 | 2.7684 | 5.3764 | 0.48508 | 0.02172 | 246760 | 0.94868 | 0.9 | 4.4531 | -135.21 | 1.1077 | 1.2269 | 7.4934 | -135.21 | 79.318 | 0.012371 | 0.59561 | -2.9786 | -2.5692 | 0.62293 | 0.24628 | 0.060654 | 2.5966 | 1.0894 | 0 | 79318000 | 199.74 | 0.043299 | -120.422 | -0.030928
50 | 4 | 13 | 169.9 | 90.153 | 260.06 | 0.74872 | 1 | 0 | 5 | 6 | 0.16667 | 2.608 | 0 | 2.402 | 5.01 | 0.52055 | 0.019265 | 229980 | 0.96609 | 0.93333 | 4.8231 | -152.85 | 1.1199 | 1.2543 | 7.5115 | -152.85 | 82.319 | 0.013402 | 0.63016 | -2.9253 | -2.5692 | 0.52735 | 0.24876 | 0.061879 | 2.0654 | 0.74571 | 0 | 82319000 | 199.74 | 0.043299 | -117.421 | -0.029897
50 | 5 | 14 | 180.66 | 87.555 | 268.21 | 0.78272 | 1 | 0 | 5 | 6 | 0.16667 | 2.608 | 0 | 2.402 | 5.01 | 0.52055 | 0.018679 | 229980 | 0.96609 | 0.93333 | 4.8231 | -223.39 | 1.1199 | 1.2543 | 7.5115 | -223.39 | 85.747 | 0.014433 | 0.63016 | -2.9253 | -2.5692 | 0.52735 | 0.24876 | 0.061879 | 2.0654 | 0.74571 | 0 | 85747000 | 199.74 | 0.043299 | -113.993 | -0.028866
50 | 6 | 15 | 190.84 | 82.693 | 273.53 | 0.81103 | 1 | 0 | 5 | 6 | 0.16667 | 2.608 | 0 | 2.402 | 5.01 | 0.52055 | 0.018316 | 230150 | 0.96609 | 0.93333 | 4.8231 | -176.36 | 1.1199 | 1.2543 | 7.5115 | -176.36 | 88.653 | 0.015464 | 0.67405 | -2.8748 | -2.5692 | 0.52735 | 0.2214 | 0.049018 | 2.0641 | 1.2373 | 0 | 88653000 | 199.74 | 0.043299 | -111.087 | -0.027835
50 | 7 | 16 | 200.93 | 79.583 | 280.51 | 0.84184 | 0 | 0 | 3 | 3 | 0 | 0 | 0 | 1.3842 | 1.3842 | 0 | 0.0049346 | 63732 | 0.48305 | 0.23333 | 1.7619 | -52.909 | 0.22623 | 0.051179 | 2.0244 | -52.909 | 93.036 | 0.016495 | Inf | -2.9957 | -2.8949 | 0.20169 | 0.14262 | 0.020339 | 1 | 0.087779 | 1 | 93036000 | 199.74 | 0.043299 | -106.704 | -0.026804
50 | 8 | 17 | 211.25 | 75.173 | 286.43 | 0.87135 | 0 | 0 | 2 | 2 | 0 | 0 | 0 | 0.87531 | 0.87531 | 0 | 0.003056 | 40356 | 0.42164 | 0.17778 | 3.25 | -23.515 | 0.18756 | 0.03518 | 3.7949 | -23.515 | 98.473 | 0.017526 | 1 | -2.8949 | -2.8949 | 0 | 0 | 0 | 0 | 0 | 1 | 98473000 | 199.74 | 0.043299 | -101.267 | -0.025773
50 | 9 | 18 | 221.83 | 71.447 | 293.28 | 0.90289 | 0 | 0 | 2 | 2 | 0 | 0 | 0 | 1.0178 | 1.0178 | 0 | 0.0034705 | 47088 | 0.42164 | 0.17778 | 3.25 | 70.545 | 0.21457 | 0.046041 | 3.25 | 70.545 | 104.45 | 0.018557 | 1 | -2.8949 | -2.8949 | 0 | 0 | 0 | 0 | 0 | 1 | 104450000 | 199.74 | 0.043299 | -95.29 | -0.024742
50 | 10 | 19 | 232.78 | 68.24 | 301.02 | 0.93662 | 0 | 0 | 2 | 2 | 0 | 0 | 0 | 1.0178 | 1.0178 | 0 | 0.0033812 | 47088 | 0.42164 | 0.17778 | 3.25 | 47.03 | 0.21457 | 0.046041 | 3.25 | 47.03 | 111.08 | 0.019588 | 1 | -2.8949 | -2.8949 | 0 | 0 | 0 | 0 | 0 | 1 | 111080000 | 199.74 | 0.043299 | -88.66 | -0.023711
50 | 11 | 20 | 244 | 64.262 | 308.27 | 0.97003 | 0 | 0 | 2 | 2 | 0 | 0 | 0 | 1.0178 | 1.0178 | 0 | 0.0033017 | 47088 | 0.42164 | 0.17778 | 3.25 | 23.515 | 0.21457 | 0.046041 | 3.25 | 23.515 | 115.2 | 0.020619 | 1 | -2.8949 | -2.8949 | 0 | 0 | 0 | 0 | 0 | 1 | 115200000 | 199.74 | 0.043299 | -84.54 | -0.02268
50 | 12 | 21 | 255.48 | 61.68 | 317.16 | 1.0066 | 1 | 0 | 2 | 3 | 0.33333 | 2.5964 | 0 | 1.0178 | 3.6142 | 0.71839 | 0.011395 | 167650 | 0.48305 | 0.23333 | 1.7619 | 52.909 | 0.81328 | 0.66143 | 7.0747 | 52.909 | 119.52 | 0.021649 | -7.6934e-17 | -2.7586 | -2.6224 | 0.27249 | 0.19268 | 0.037126 | 1 | 0.064972 | 1 | 119520000 | 199.74 | 0.043299 | -80.22 | -0.02165
50 | 13 | 22 | 267.54 | 59.879 | 327.42 | 1.0465 | 1 | 0 | 2 | 3 | 0.33333 | 2.5964 | 0 | 1.0178 | 3.6142 | 0.71839 | 0.011038 | 167650 | 0.48305 | 0.23333 | 1.7619 | 17.636 | 0.81328 | 0.66143 | 7.0747 | 17.636 | 125.04 | 0.02268 | -7.6934e-17 | -2.7586 | -2.6224 | 0.27249 | 0.19268 | 0.037126 | 1 | 0.064972 | 1 | 125040000 | 199.74 | 0.043299 | -74.7 | -0.020619
50 | 14 | 23 | 280.13 | 58.7 | 338.83 | 1.0893 | 1 | 0 | 2 | 3 | 0.33333 | 2.5964 | 0 | 1.0178 | 3.6142 | 0.71839 | 0.010667 | 167650 | 0.48305 | 0.23333 | 1.7619 | -17.636 | 0.81328 | 0.66143 | 7.0747 | -17.636 | 129.56 | 0.023711 | -7.6934e-17 | -2.7586 | -2.6224 | 0.27249 | 0.19268 | 0.037126 | 1 | 0.064972 | 1 | 129560000 | 199.74 | 0.043299 | -70.18 | -0.019588
50 | 15 | 24 | 293.14 | 58.135 | 351.28 | 1.1346 | 4 | 0 | 2 | 6 | 0.66667 | 10.158 | 0 | 1.0178 | 11.176 | 0.90893 | 0.031816 | 519670 | 0.96609 | 0.93333 | 4.8231 | 105.82 | 2.4026 | 5.7724 | 6.4436 | 105.82 | 134.32 | 0.024742 | 1.0065 | -2.6822 | -2.6178 | 0.27704 | 0.11931 | 0.014235 | 3.2163 | 0.48326 | 1.32 | 134320000 | 199.74 | 0.043299 | -65.42 | -0.018557
50 | 16 | 25 | 306.69 | 58.6 | 365.29 | 1.1835 | 6 | 0 | 2 | 8 | 0.75 | 17.325 | 0 | 1.0178 | 18.343 | 0.94451 | 0.050215 | 853790 | 1.2293 | 1.5111 | 2.6661 | 258.67 | 3.1527 | 9.9396 | 2.8892 | 258.67 | 140.54 | 0.025773 | Inf | -2.6396 | -2.4809 | 0.41398 | 0.12522 | 0.015681 | 3.8653 | 2.3712 | 1.31 | 140540000 | 199.74 | 0.043299 | -59.2 | -0.017526
50 | 17 | 26 | 320.79 | 61.635 | 382.42 | 1.2385 | 13 | 0 | 2 | 15 | 0.86667 | 41.351 | 0 | 1.0178 | 42.369 | 0.97598 | 0.11079 | 1974000 | 2.273 | 5.1667 | 4.3965 | 534.97 | 7.6072 | 57.87 | 5.7297 | 534.97 | 147.9 | 0.026804 | Inf | -2.5426 | -2.2762 | 0.61869 | 0.17018 | 0.028962 | 2.7564 | 1.5363 | 1.3 | 147900000 | 199.74 | 0.043299 | -51.84 | -0.016495
50 | 18 | 27 | 335.02 | 64.312 | 399.34 | 1.2935 | 19 | 0 | 3 | 22 | 0.86364 | 64.377 | 0 | 1.5267 | 65.904 | 0.97683 | 0.16503 | 3072200 | 2.7809 | 7.7333 | 2.3954 | 728.97 | 9.5446 | 91.1 | 2.7374 | 728.97 | 152.92 | 0.027835 | 1.1583 | -2.5075 | -2.2417 | 0.65315 | 0.17892 | 0.032012 | 2.4582 | 1.4629 | 1.3242 | 152920000 | 199.74 | 0.043299 | -46.82 | -0.015464
50 | 19 | 28 | 348.62 | 67.476 | 416.09 | 1.3471 | 37 | 0 | 3 | 40 | 0.925 | 130.61 | 0 | 1.3842 | 131.99 | 0.98951 | 0.31722 | 6158100 | 5.9442 | 35.333 | 5.1317 | 1540.2 | 20.942 | 438.55 | 5.3223 | 1540.2 | 156.06 | 0.028866 | 1.2014 | -2.494 | -2.086 | 1.1062 | 0.21463 | 0.046067 | 4.9775 | 1.2809 | 1.409 | 156060000 | 199.74 | 0.043299 | -43.68 | -0.014433
50 | 20 | 29 | 361.79 | 71.155 | 432.94 | 1.4 | 53 | 0 | 5 | 58 | 0.91379 | 185.11 | 0 | 2.6554 | 187.77 | 0.98586 | 0.43371 | 8764100 | 7.1926 | 51.733 | 2.6093 | 2022.3 | 24.209 | 586.06 | 2.7236 | 2022.3 | 160.78 | 0.029897 | 1.1443 | -2.4987 | -2.086 | 1.1062 | 0.22633 | 0.051227 | 5.0763 | 1.3366 | 1.4829 | 160780000 | 199.74 | 0.043299 | -38.96 | -0.013402
50 | 21 | 30 | 374.95 | 76.537 | 451.48 | 1.4557 | 76 | 0 | 7 | 83 | 0.91566 | 286.33 | 0 | 3.3883 | 289.71 | 0.9883 | 0.64169 | 13530000 | 9.056 | 82.011 | 2.0862 | 2663.1 | 34.64 | 1199.9 | 2.8455 | 2663.1 | 164.44 | 0.030928 | 1.2219 | -2.4825 | -2.086 | 1.1062 | 0.21902 | 0.04797 | 4.9337 | 1.1952 | 1.5555 | 164440000 | 199.74 | 0.043299 | -35.3 | -0.012371
50 | 22 | 31 | 388.4 | 83.952 | 472.35 | 1.5158 | 96 | 0 | 7 | 103 | 0.93204 | 353.78 | 0 | 3.3883 | 357.16 | 0.99051 | 0.75615 | 16686000 | 9.464 | 89.567 | 1.5001 | 2863 | 35.49 | 1259.6 | 2.0419 | 2863 | 172.59 | 0.031959 | 1.267 | -2.496 | -2.086 | 1.1062 | 0.20412 | 0.041667 | 5.1136 | 1.3064 | 1.6505 | 172590000 | 199.74 | 0.043299 | -27.15 | -0.01134
50 | 23 | 32 | 402.25 | 96.914 | 499.16 | 1.5865 | 133 | 0 | 12 | 145 | 0.91724 | 482.96 | 0 | 6.8355 | 489.8 | 0.98604 | 0.98125 | 22893000 | 13.032 | 169.83 | 2.876 | 3874.1 | 44.34 | 1966.1 | 2.2215 | 3874.1 | 177.25 | 0.03299 | 1.2506 | -2.4997 | -2.086 | 1.1062 | 0.2208 | 0.048754 | 4.9695 | 1.3026 | 1.6883 | 177250000 | 199.74 | 0.043299 | -22.49 | -0.010309
50 | 24 | 33 | 416.04 | 112.67 | 528.7 | 1.6618 | 170 | 0 | 14 | 184 | 0.92391 | 621.66 | 0 | 7.7109 | 629.37 | 0.98775 | 1.1904 | 29427000 | 14.01 | 196.27 | 2.0464 | 4232.7 | 48.938 | 2394.9 | 1.8046 | 4232.7 | 181.46 | 0.034021 | 1.3075 | -2.4857 | -2.086 | 1.1062 | 0.21165 | 0.044796 | 5.1102 | 1.311 | 1.6715 | 181460000 | 199.74 | 0.043299 | -18.28 | -0.009278
50 | 25 | 34 | 429.53 | 127.78 | 557.31 | 1.7349 | 197 | 0 | 17 | 214 | 0.92056 | 727.93 | 0 | 9.491 | 737.42 | 0.98713 | 1.3232 | 34489000 | 13.55 | 183.6 | 1.8132 | 4009.3 | 47.253 | 2232.8 | 1.6378 | 4009.3 | 186.18 | 0.035052 | 1.358 | -2.4717 | -1.9997 | 1.1924 | 0.21657 | 0.046904 | 4.9023 | 1.4392 | 1.7057 | 186180000 | 199.74 | 0.043299 | -13.56 | -0.008247
50 | 26 | 35 | 442.2 | 144.33 | 586.53 | 1.8076 | 240 | 0 | 26 | 266 | 0.90226 | 872.59 | 0 | 14.293 | 886.89 | 0.98388 | 1.5121 | 41492000 | 15.536 | 241.38 | 2.1975 | 4597.2 | 47.669 | 2272.4 | 1.6731 | 4597.2 | 189.36 | 0.036082 | 1.358 | -2.4555 | -1.9653 | 1.2269 | 0.21799 | 0.04752 | 4.7645 | 1.3999 | 1.669 | 189360000 | 199.74 | 0.043299 | -10.38 | -0.007217
50 | 27 | 36 | 453.89 | 158.98 | 612.87 | 1.8737 | 258 | 0 | 32 | 290 | 0.88966 | 930.61 | 0 | 17.853 | 948.46 | 0.98118 | 1.5476 | 44383000 | 13.944 | 194.44 | 2.4786 | 3562.5 | 42.032 | 1766.7 | 1.9973 | 3562.5 | 191.83 | 0.037113 | 1.3473 | -2.4529 | -1.8986 | 1.2936 | 0.22352 | 0.049963 | 4.5585 | 1.3623 | 1.6501 | 191830000 | 199.74 | 0.043299 | -7.91 | -0.006186
50 | 28 | 37 | 465.05 | 177.83 | 642.88 | 1.945 | 297 | 0 | 58 | 355 | 0.83662 | 1100.2 | 0 | 30.104 | 1130.4 | 0.97337 | 1.7583 | 52910000 | 17.296 | 299.17 | 2.9604 | 4415 | 46.827 | 2192.8 | 2.4826 | 4415 | 193.93 | 0.038144 | 1.2804 | -2.4498 | -1.8986 | 1.2936 | 0.2353 | 0.055368 | 4.1984 | 1.3331 | 1.6055 | 193930000 | 199.74 | 0.043299 | -5.81 | -0.005155
50 | 29 | 38 | 475.46 | 209.25 | 684.71 | 2.0347 | 331 | 0 | 94 | 425 | 0.77882 | 1228.6 | 0 | 49.707 | 1278.3 | 0.96112 | 1.867 | 59851000 | 23.076 | 532.5 | 2.6779 | 6178.6 | 53.438 | 2855.6 | 2.0499 | 6178.6 | 194.49 | 0.039175 | 1.2473 | -2.455 | -1.8986 | 1.2936 | 0.23675 | 0.056052 | 3.858 | 1.2727 | 1.5746 | 194490000 | 199.74 | 0.043299 | -5.25 | -0.004124
50 | 30 | 39 | 485.04 | 230.04 | 715.07 | 2.1037 | 338 | 0 | 108 | 446 | 0.75785 | 1254.4 | 0 | 57.196 | 1311.6 | 0.95639 | 1.8343 | 61416000 | 21.5 | 462.27 | 2.8735 | 4409.1 | 49.329 | 2433.4 | 2.1161 | 4409.1 | 196.59 | 0.040206 | 1.2472 | -2.458 | -1.8986 | 1.2936 | 0.24704 | 0.061029 | 3.4423 | 1.2632 | 1.5598 | 196590000 | 199.74 | 0.043299 | -3.15 | -0.003093
50 | 31 | 40 | 493.29 | 252.3 | 745.6 | 2.1706 | 377 | 0 | 127 | 504 | 0.74802 | 1384.7 | 0 | 66.09 | 1450.8 | 0.95444 | 1.9458 | 67938000 | 23.368 | 546.04 | 1.8992 | 5173.3 | 58.871 | 3465.8 | 1.813 | 5173.3 | 197.22 | 0.041237 | 1.2699 | -2.4638 | -1.8986 | 1.2936 | 0.25915 | 0.067157 | 3.513 | 1.1752 | 1.5928 | 197220000 | 199.74 | 0.043299 | -2.52 | -0.002062
50 | 32 | 41 | 500.05 | 276.84 | 776.88 | 2.236 | 401 | 0 | 154 | 555 | 0.72252 | 1486.9 | 0 | 78.849 | 1565.7 | 0.94964 | 2.0154 | 73320000 | 21.747 | 472.94 | 1.5331 | 4415 | 53.577 | 2870.5 | 1.7686 | 4415 | 199.03 | 0.042268 | 1.2859 | -2.4556 | -1.8986 | 1.2936 | 0.27475 | 0.075485 | 3.362 | 1.1396 | 1.5912 | 199030000 | 199.74 | 0.043299 | -0.71 | -0.001031
50 | 33 | 42 | 505.87 | 307.22 | 813.09 | 2.3082 | 407 | 0 | 185 | 592 | 0.6875 | 1553.2 | 0 | 95.798 | 1649 | 0.94191 | 2.0281 | 77213000 | 22.335 | 498.84 | 1.3662 | 4785.3 | 55.872 | 3121.7 | 1.6263 | 4785.3 | 199.74 | 0.043299 | 1.2546 | -2.4548 | -1.8986 | 1.2936 | 0.27986 | 0.078321 | 3.318 | 1.112 | 1.5838 | 199740000 | 199.74 | 0.043299 | 0 | 0
50 | 34 | 43 | 510.28 | 345.22 | 855.5 | 2.3881 | 394 | 0 | 225 | 619 | 0.63651 | 1518.1 | 0 | 118.2 | 1636.3 | 0.92777 | 1.9127 | 76607000 | 21.226 | 450.54 | 1.6608 | 3838.8 | 56.652 | 3209.4 | 1.5415 | 3838.8 | 199.74 | 0.04433 | 1.2219 | -2.4665 | -1.8986 | 1.2936 | 0.30276 | 0.091665 | 2.9996 | 1.1072 | 1.564 | 198210000 | 199.74 | 0.043299 | -1.53 | 0.001031
50 | 35 | 44 | 513.16 | 369.39 | 882.56 | 2.4395 | 396 | 0 | 251 | 647 | 0.61206 | 1547.1 | 0 | 132.49 | 1679.5 | 0.92112 | 1.903 | 78610000 | 18.685 | 349.12 | 2.2723 | 1922.4 | 54.176 | 2935 | 1.8386 | 1922.4 | 199.74 | 0.045361 | 1.2326 | -2.48 | -1.8986 | 1.2936 | 0.31362 | 0.09836 | 2.8268 | 1.1935 | 1.5836 | 197190000 | 199.74 | 0.043299 | -2.55 | 0.002062
50 | 36 | 45 | 514.95 | 392.06 | 907.01 | 2.4845 | 388 | 0 | 274 | 662 | 0.5861 | 1544.8 | 0 | 143.96 | 1688.8 | 0.91476 | 1.8619 | 79013000 | 18.42 | 339.29 | 2.6409 | 1575.5 | 54.05 | 2921.4 | 1.8821 | 1575.5 | 199.74 | 0.046392 | 1.2576 | -2.4906 | -1.8986 | 1.2936 | 0.33117 | 0.10967 | 2.5932 | 1.1786 | 1.597 | 196260000 | 199.74 | 0.043299 | -3.48 | 0.003093
50 | 37 | 46 | 515.66 | 409.29 | 924.95 | 2.5167 | 405 | 0 | 313 | 718 | 0.56407 | 1689.6 | 0 | 166.24 | 1855.9 | 0.91042 | 2.0065 | 86790000 | 14.658 | 214.84 | 3.5613 | 399.76 | 51.203 | 2621.7 | 2.3506 | 399.76 | 199.74 | 0.047423 | 1.2765 | -2.4994 | -1.9005 | 1.2916 | 0.33626 | 0.11307 | 2.4767 | 1.2067 | 1.5933 | 194420000 | 199.74 | 0.043299 | -5.32 | 0.004124
50 | 38 | 47 | 515.14 | 427.96 | 943.1 | 2.5471 | 409 | 0 | 330 | 739 | 0.55345 | 1717.4 | 0 | 177.13 | 1894.5 | 0.9065 | 2.0088 | 88535000 | 16.121 | 259.88 | 3.176 | 1534.4 | 54.23 | 2940.9 | 2.1549 | 1534.4 | 199.74 | 0.048454 | 1.2968 | -2.5 | -1.8919 | 1.3003 | 0.33441 | 0.11183 | 2.5594 | 1.2312 | 1.5915 | 190380000 | 199.74 | 0.043299 | -9.36 | 0.005155
50 | 39 | 48 | 513.4 | 450.69 | 964.09 | 2.58 | 397 | 0 | 336 | 733 | 0.54161 | 1678.5 | 0 | 178.68 | 1857.2 | 0.90379 | 1.9264 | 86737000 | 15.6 | 243.34 | 3.3661 | 2992.3 | 53.588 | 2871.7 | 2.1243 | 2992.3 | 199.74 | 0.049485 | 1.2905 | -2.5064 | -1.8919 | 1.3003 | 0.34374 | 0.11816 | 2.4673 | 1.2149 | 1.558 | 188770000 | 199.74 | 0.043299 | -10.97 | 0.006186
50 | 40 | 49 | 510.76 | 463.15 | 973.91 | 2.5924 | 396 | 0 | 371 | 767 | 0.5163 | 1696.8 | 0 | 197.8 | 1894.6 | 0.8956 | 1.9453 | 88449000 | 9.9894 | 99.789 | 2.0033 | 758.36 | 46.991 | 2208.1 | 1.6399 | 758.36 | 199.74 | 0.050515 | 1.2762 | -2.5078 | -1.8919 | 1.3003 | 0.34143 | 0.11658 | 2.5006 | 1.2058 | 1.554 | 186890000 | 199.74 | 0.043299 | -12.85 | 0.007216
50 | 41 | 50 | 507.05 | 478.1 | 985.15 | 2.6053 | 359 | 0 | 393 | 752 | 0.47739 | 1586.8 | 0 | 210.89 | 1797.6 | 0.88269 | 1.8247 | 83859000 | 10.064 | 101.29 | 2.1065 | 705.45 | 45.122 | 2036 | 1.9315 | 705.45 | 199.74 | 0.051546 | 1.2635 | -2.5036 | -1.8919 | 1.3003 | 0.34465 | 0.11878 | 2.4418 | 1.1527 | 1.5216 | 183830000 | 199.74 | 0.043299 | -15.91 | 0.008247
50 | 42 | 51 | 502.24 | 488.98 | 991.22 | 2.6076 | 333 | 0 | 410 | 743 | 0.44818 | 1484.5 | 0 | 218.54 | 1703.1 | 0.87168 | 1.7182 | 79399000 | 10.761 | 115.79 | 1.9225 | -146.97 | 53.11 | 2820.7 | 1.9943 | -146.97 | 199.74 | 0.052577 | 1.2572 | -2.5216 | -1.8919 | 1.3003 | 0.34253 | 0.11732 | 2.3888 | 1.2206 | 1.515 | 181870000 | 199.74 | 0.043299 | -17.87 | 0.009278
50 | 43 | 52 | 496.7 | 494.04 | 990.74 | 2.5975 | 315 | 0 | 414 | 729 | 0.4321 | 1391.6 | 0 | 220.32 | 1612 | 0.86332 | 1.627 | 75088000 | 10.989 | 120.77 | 2.113 | -335.09 | 52.215 | 2726.4 | 2.4434 | -335.09 | 198.21 | 0.053608 | 1.2377 | -2.537 | -1.8919 | 1.3003 | 0.34762 | 0.12084 | 2.2692 | 1.2296 | 1.5165 | 177970000 | 199.74 | 0.043299 | -21.77 | 0.010309
50 | 44 | 53 | 490.65 | 503.94 | 994.6 | 2.5938 | 298 | 0 | 418 | 716 | 0.4162 | 1317.3 | 0 | 221.68 | 1539 | 0.85596 | 1.5473 | 71656000 | 12.554 | 157.6 | 2.1011 | -1834.2 | 61.776 | 3816.2 | 2.3685 | -1834.2 | 197.19 | 0.054639 | 1.2026 | -2.5504 | -1.8919 | 1.3003 | 0.34714 | 0.12051 | 2.1942 | 1.3162 | 1.5231 | 175860000 | 199.74 | 0.043299 | -23.88 | 0.01134
50 | 45 | 54 | 484.46 | 511.34 | 995.8 | 2.5852 | 284 | 0 | 415 | 699 | 0.40629 | 1248.1 | 0 | 218.42 | 1466.5 | 0.85106 | 1.4727 | 68238000 | 15.051 | 226.54 | 2.2472 | -3979.9 | 65.279 | 4261.3 | 2.1433 | -3979.9 | 196.26 | 0.05567 | 1.1962 | -2.5549 | -1.8919 | 1.3003 | 0.34746 | 0.12073 | 2.1696 | 1.3699 | 1.527 | 174980000 | 199.74 | 0.043299 | -24.76 | 0.012371
50 | 46 | 55 | 478.48 | 519.1 | 997.59 | 2.578 | 260 | 0 | 408 | 668 | 0.38922 | 1167.5 | 0 | 214.61 | 1382.1 | 0.84472 | 1.3854 | 64263000 | 17.943 | 321.96 | 1.92 | -5608.4 | 67.857 | 4604.6 | 2.171 | -5608.4 | 194.42 | 0.056701 | 1.1743 | -2.5631 | -1.8919 | 1.3003 | 0.34053 | 0.11596 | 2.1961 | 1.3674 | 1.5198 | 174620000 | 199.74 | 0.043299 | -25.12 | 0.013402
50 | 47 | 56 | 472.55 | 522.5 | 995.04 | 2.5638 | 247 | 0 | 400 | 647 | 0.38176 | 1061.8 | 0 | 206.72 | 1268.5 | 0.83704 | 1.2748 | 58904000 | 16.486 | 271.79 | 2.3349 | -4344.4 | 54.81 | 3004.2 | 3.1739 | -4344.4 | 190.38 | 0.057732 | 1.1635 | -2.5728 | -1.8919 | 1.3003 | 0.33939 | 0.11519 | 2.1495 | 1.4254 | 1.5148 | 169340000 | 199.74 | 0.043299 | -30.4 | 0.014433
50 | 48 | 57 | 466.31 | 524.52 | 990.83 | 2.5461 | 219 | 0 | 392 | 611 | 0.35843 | 914.41 | 0 | 201.71 | 1116.1 | 0.81927 | 1.1265 | 51764000 | 13.228 | 174.99 | 2.3457 | -2921.8 | 36.853 | 1358.1 | 2.2106 | -2921.8 | 188.77 | 0.058763 | 1.1302 | -2.6027 | -1.9368 | 1.2553 | 0.34446 | 0.11865 | 2.0128 | 1.2883 | 1.4929 | 166940000 | 199.74 | 0.043299 | -32.8 | 0.015464
50 | 49 | 58 | 459.82 | 528.53 | 988.35 | 2.5308 | 200 | 0 | 385 | 585 | 0.34188 | 863.86 | 0 | 198.18 | 1062 | 0.8134 | 1.0746 | 49194000 | 10.773 | 116.06 | 2.268 | -1722.5 | 29.351 | 861.46 | 1.9518 | -1722.5 | 186.88 | 0.059794 | 1.1381 | -2.6068 | -1.9368 | 1.2553 | 0.34396 | 0.11831 | 1.9962 | 1.2757 | 1.5145 | 164110000 | 199.74 | 0.043299 | -35.63 | 0.016495
50 | 50 | 59 | 453.38 | 513.24 | 966.61 | 2.4827 | 194 | 0 | 362 | 556 | 0.34892 | 857.29 | 0 | 184.78 | 1042.1 | 0.82268 | 1.0781 | 48220000 | 10.33 | 106.71 | 1.7167 | -1552 | 28.485 | 811.38 | 2.0952 | -1552 | 183.83 | 0.060825 | 1.13 | -2.6217 | -1.9368 | 1.2553 | 0.35007 | 0.12255 | 1.9411 | 1.3036 | 1.5157 | 162260000 | 199.74 | 0.043299 | -37.48 | 0.017526
50 | 51 | 60 | 447.23 | 495.42 | 942.66 | 2.4314 | 177 | 0 | 351 | 528 | 0.33523 | 761.09 | 0 | 180.86 | 941.95 | 0.80799 | 0.99925 | 43549000 | 10.39 | 107.96 | 1.4731 | -1575.5 | 30.427 | 925.77 | 2.1201 | -1575.5 | 181.87 | 0.061856 | 1.1562 | -2.6458 | -1.9613 | 1.2308 | 0.34525 | 0.1192 | 1.9311 | 1.3323 | 1.5099 | 161200000 | 199.74 | 0.043299 | -38.54 | 0.018557
50 | 52 | 61 | 441.57 | 480.91 | 922.48 | 2.3875 | 170 | 0 | 354 | 524 | 0.32443 | 735.58 | 0 | 185.16 | 920.75 | 0.7989 | 0.99812 | 42539000 | 10.024 | 100.49 | 1.5655 | -587.88 | 31.441 | 988.57 | 1.8702 | -587.88 | 177.97 | 0.062887 | 1.1672 | -2.6523 | -1.9613 | 1.2308 | 0.34624 | 0.11988 | 1.9235 | 1.3333 | 1.5082 | 159730000 | 199.74 | 0.043299 | -40.01 | 0.019588
50 | 53 | 62 | 436.68 | 465.62 | 902.3 | 2.3448 | 156 | 0 | 329 | 485 | 0.32165 | 669.76 | 0 | 170.67 | 840.42 | 0.79693 | 0.93142 | 38798000 | 11.975 | 143.39 | 2.3254 | -1169.9 | 32.381 | 1048.6 | 1.9887 | -1169.9 | 175.86 | 0.063918 | 1.1804 | -2.6391 | -1.9613 | 1.2308 | 0.34679 | 0.12026 | 1.9167 | 1.3139 | 1.482 | 160420000 | 199.74 | 0.043299 | -39.32 | 0.020619
50 | 54 | 63 | 432.35 | 450.86 | 883.21 | 2.305 | 164 | 0 | 298 | 462 | 0.35498 | 699.58 | 0 | 152.93 | 852.5 | 0.82062 | 0.96523 | 39337000 | 13.164 | 173.29 | 1.8391 | -1857.7 | 31.339 | 982.12 | 2.1199 | -1857.7 | 174.98 | 0.064948 | 1.1954 | -2.6331 | -1.9613 | 1.2308 | 0.34582 | 0.11959 | 1.9498 | 1.321 | 1.4885 | 160700000 | 199.74 | 0.043299 | -39.04 | 0.021649
50 | 55 | 64 | 428.37 | 429.8 | 858.17 | 2.2555 | 154 | 0 | 286 | 440 | 0.35 | 652.69 | 0 | 147.56 | 800.25 | 0.8156 | 0.93251 | 36909000 | 15.246 | 232.44 | 1.6464 | -3280.4 | 35.238 | 1241.7 | 1.9175 | -3280.4 | 174.62 | 0.065979 | 1.1783 | -2.6428 | -1.9613 | 1.2308 | 0.34071 | 0.11609 | 1.9951 | 1.3356 | 1.441 | 161490000 | 199.74 | 0.043299 | -38.25 | 0.02268
50 | 56 | 65 | 425.51 | 395.89 | 821.4 | 2.188 | 147 | 0 | 273 | 420 | 0.35 | 613.72 | 0 | 142.63 | 756.34 | 0.81143 | 0.92079 | 34868000 | 17.166 | 294.67 | 1.4825 | -4926.4 | 37.631 | 1416.1 | 1.802 | -4926.4 | 169.34 | 0.06701 | 1.1858 | -2.6572 | -1.9613 | 1.2308 | 0.33541 | 0.1125 | 1.9977 | 1.4403 | 1.4654 | 162840000 | 199.74 | 0.043299 | -36.9 | 0.023711
50 | 57 | 66 | 424.18 | 373.22 | 797.4 | 2.1451 | 127 | 0 | 259 | 386 | 0.32902 | 515.95 | 0 | 137.04 | 652.99 | 0.79014 | 0.8189 | 30086000 | 15.131 | 228.93 | 1.5532 | -3903.5 | 32.027 | 1025.7 | 2.0242 | -3903.5 | 166.94 | 0.068041 | 1.1916 | -2.6667 | -1.97 | 1.2221 | 0.33525 | 0.11239 | 1.9771 | 1.4764 | 1.4776 | 164310000 | 199.74 | 0.043299 | -35.43 | 0.024742
50 | 58 | 67 | 423.53 | 358.71 | 782.24 | 2.1186 | 121 | 0 | 244 | 365 | 0.33151 | 506.6 | 0 | 129.24 | 635.85 | 0.79674 | 0.81286 | 29281000 | 13.681 | 187.17 | 2.0742 | -2851.2 | 30.898 | 954.71 | 2.4507 | -2851.2 | 164.31 | 0.069072 | 1.2102 | -2.6609 | -2.0517 | 1.1405 | 0.32764 | 0.10735 | 1.9477 | 1.3034 | 1.4749 | 162280000 | 199.74 | 0.043299 | -37.46 | 0.025773
50 | 59 | 68 | 423.21 | 352.48 | 775.7 | 2.1074 | 108 | 0 | 247 | 355 | 0.30423 | 427.47 | 0 | 133.43 | 560.9 | 0.76211 | 0.72309 | 25817000 | 12.313 | 151.61 | 2.3882 | -970 | 22.881 | 523.55 | 3.2274 | -970 | 164.31 | 0.070103 | 1.2035 | -2.686 | -2.0517 | 1.1405 | 0.31845 | 0.10141 | 1.9793 | 1.3835 | 1.4535 | 161900000 | 199.74 | 0.043299 | -37.84 | 0.026804
50 | 60 | 69 | 422.96 | 345.6 | 768.56 | 2.0954 | 111 | 0 | 261 | 372 | 0.29839 | 417.41 | 0 | 142.22 | 559.63 | 0.74587 | 0.72815 | 25743000 | 14.582 | 212.62 | 2.016 | 928.85 | 22.571 | 509.45 | 3.134 | 928.85 | 164.31 | 0.071134 | 1.1939 | -2.674 | -2.0517 | 1.1405 | 0.31601 | 0.09986 | 1.989 | 1.3657 | 1.4248 | 159830000 | 199.74 | 0.043299 | -39.91 | 0.027835
50 | 61 | 70 | 422.37 | 346.38 | 768.75 | 2.0955 | 117 | 0 | 270 | 387 | 0.30233 | 455.9 | 0 | 143.93 | 599.83 | 0.76004 | 0.78027 | 27581000 | 15.635 | 244.46 | 1.5591 | 2051.7 | 23.752 | 564.18 | 2.2055 | 2051.7 | 164.31 | 0.072165 | 1.1971 | -2.6706 | -2.0517 | 1.1405 | 0.31654 | 0.1002 | 1.9672 | 1.3467 | 1.4394 | 157030000 | 199.74 | 0.043299 | -42.71 | 0.028866
50 | 62 | 71 | 420.79 | 374.07 | 794.86 | 2.1387 | 118 | 0 | 261 | 379 | 0.31135 | 453.6 | 0 | 139.31 | 592.91 | 0.76505 | 0.74593 | 27250000 | 14.655 | 214.77 | 1.6681 | 4015.2 | 23.554 | 554.78 | 2.3535 | 4015.2 | 164.31 | 0.073196 | 1.1812 | -2.6864 | -2.0517 | 1.1405 | 0.32122 | 0.10318 | 1.9313 | 1.3418 | 1.4075 | 152250000 | 199.74 | 0.043299 | -47.49 | 0.029897
50 | 63 | 72 | 417.43 | 395.93 | 813.36 | 2.1655 | 115 | 0 | 271 | 386 | 0.29793 | 444.11 | 0 | 144.33 | 588.44 | 0.75472 | 0.72346 | 27036000 | 14.183 | 201.16 | 1.7837 | 2986.4 | 23.905 | 571.43 | 2.3013 | 2986.4 | 164.31 | 0.074227 | 1.1834 | -2.704 | -2.0537 | 1.1385 | 0.31496 | 0.099199 | 1.9758 | 1.4098 | 1.4142 | 145800000 | 199.74 | 0.043299 | -53.94 | 0.030928
50 | 64 | 73 | 412.4 | 412.96 | 825.37 | 2.1779 | 106 | 0 | 281 | 387 | 0.2739 | 409.85 | 0 | 150.69 | 560.53 | 0.73117 | 0.67913 | 25743000 | 14.119 | 199.34 | 1.8036 | 2028.2 | 24.602 | 605.26 | 2.4513 | 2028.2 | 164.31 | 0.075258 | 1.1811 | -2.6996 | -2.0537 | 1.1385 | 0.31391 | 0.09854 | 2.0063 | 1.3693 | 1.4009 | 141790000 | 199.74 | 0.043299 | -57.95 | 0.031959
50 | 65 | 74 | 406.43 | 427.15 | 833.58 | 2.182 | 104 | 0 | 283 | 387 | 0.26873 | 411.35 | 0 | 153.15 | 564.49 | 0.7287 | 0.67719 | 25915000 | 14.119 | 199.34 | 1.8036 | 64.667 | 24.24 | 587.56 | 2.4913 | 64.667 | 164.31 | 0.076289 | 1.1678 | -2.7066 | -2.0537 | 1.1385 | 0.31722 | 0.10063 | 1.9827 | 1.3685 | 1.3897 | 141490000 | 199.74 | 0.043299 | -58.25 | 0.03299
50 | 66 | 75 | 399.76 | 434.96 | 834.72 | 2.1726 | 112 | 0 | 291 | 403 | 0.27792 | 455.32 | 0 | 156.36 | 611.69 | 0.74437 | 0.73281 | 28063000 | 12.446 | 154.9 | 1.9232 | -1405 | 24.837 | 616.87 | 1.8254 | -1405 | 164.31 | 0.07732 | 1.1634 | -2.69 | -1.978 | 1.2141 | 0.32217 | 0.10379 | 1.9091 | 1.6089 | 1.3761 | 139800000 | 199.74 | 0.043299 | -59.94 | 0.034021
50 | 67 | 76 | 392.92 | 434.49 | 827.41 | 2.1482 | 107 | 0 | 281 | 388 | 0.27577 | 441.45 | 0 | 149.86 | 591.32 | 0.74656 | 0.71466 | 27122000 | 14.32 | 205.07 | 1.9055 | -3174.5 | 27.808 | 773.26 | 1.9865 | -3174.5 | 162.28 | 0.078351 | 1.1497 | -2.6994 | -1.978 | 1.2141 | 0.31824 | 0.10128 | 1.9054 | 1.6908 | 1.3906 | 139750000 | 199.74 | 0.043299 | -59.99 | 0.035052
50 | 68 | 77 | 386.3 | 430.19 | 816.49 | 2.1179 | 102 | 0 | 288 | 390 | 0.26154 | 412.17 | 0 | 155.12 | 567.29 | 0.72656 | 0.69479 | 26004000 | 14.291 | 204.22 | 1.9183 | -3397.9 | 27.365 | 748.86 | 2.2017 | -3397.9 | 161.9 | 0.079381 | 1.1336 | -2.7204 | -1.8828 | 1.3093 | 0.33148 | 0.10988 | 2.033 | 1.669 | 1.3706 | 138910000 | 199.74 | 0.043299 | -60.83 | 0.036082
50 | 69 | 78 | 379.7 | 424.75 | 804.45 | 2.0856 | 105 | 0 | 268 | 373 | 0.2815 | 426.17 | 0 | 142.09 | 568.26 | 0.74995 | 0.7064 | 26036000 | 14.244 | 202.9 | 2.034 | -3356.8 | 27.333 | 747.11 | 2.2057 | -3356.8 | 159.83 | 0.080412 | 1.1088 | -2.7178 | -1.8828 | 1.3093 | 0.34053 | 0.11596 | 1.9367 | 1.6418 | 1.3766 | 137420000 | 199.74 | 0.043299 | -62.32 | 0.037113
50 | 70 | 79 | 373.53 | 410.93 | 784.46 | 2.0404 | 95 | 0 | 239 | 334 | 0.28443 | 397.32 | 0 | 126.16 | 523.49 | 0.759 | 0.66732 | 23963000 | 12.231 | 149.6 | 2.3189 | -2633.7 | 21.586 | 465.95 | 2.3738 | -2633.7 | 157.03 | 0.081443 | 1.0798 | -2.7186 | -1.8828 | 1.3093 | 0.33988 | 0.11552 | 1.9393 | 1.6356 | 1.356 | 137020000 | 199.74 | 0.043299 | -62.72 | 0.038144
50 | 71 | 80 | 368.36 | 375.5 | 743.86 | 1.9612 | 86 | 0 | 215 | 301 | 0.28571 | 352.21 | 0 | 114.61 | 466.82 | 0.75448 | 0.62757 | 21355000 | 10.005 | 100.1 | 2.9288 | -1840.1 | 19.646 | 385.96 | 2.8176 | -1840.1 | 152.25 | 0.082474 | 1.0384 | -2.7292 | -1.8828 | 1.3093 | 0.33758 | 0.11396 | 2.0291 | 1.6027 | 1.3581 | 136700000 | 199.74 | 0.043299 | -63.04 | 0.039175
50 | 72 | 81 | 364.67 | 344.72 | 709.39 | 1.8951 | 76 | 0 | 186 | 262 | 0.29008 | 329.22 | 0 | 100.01 | 429.23 | 0.767 | 0.60507 | 19627000 | 8.4301 | 71.067 | 1.8827 | -1446.2 | 19.924 | 396.98 | 3.1607 | -1446.2 | 145.8 | 0.083505 | 1.0207 | -2.7129 | -1.8828 | 1.3093 | 0.33632 | 0.11311 | 2.0498 | 1.5757 | 1.3207 | 135980000 | 199.74 | 0.043299 | -63.76 | 0.040206
50 | 73 | 82 | 362.51 | 324.1 | 686.61 | 1.8521 | 69 | 0 | 172 | 241 | 0.28631 | 304.07 | 0 | 92.982 | 397.05 | 0.76582 | 0.57828 | 18152000 | 9.1342 | 83.433 | 1.7805 | -1757.8 | 22.824 | 520.93 | 2.7009 | -1757.8 | 141.79 | 0.084536 | 1.0173 | -2.7261 | -1.8828 | 1.3093 | 0.34416 | 0.11845 | 1.9787 | 1.5535 | 1.3242 | 136760000 | 199.74 | 0.043299 | -62.98 | 0.041237
50 | 74 | 83 | 360.84 | 315.31 | 676.15 | 1.8315 | 64 | 0 | 164 | 228 | 0.2807 | 281.34 | 0 | 88.008 | 369.35 | 0.76172 | 0.54625 | 16883000 | 8.9666 | 80.4 | 2.0453 | -1634.3 | 24.656 | 607.92 | 2.4207 | -1634.3 | 141.49 | 0.085567 | 0.99276 | -2.7551 | -1.8828 | 1.3093 | 0.3373 | 0.11377 | 2.0908 | 1.595 | 1.3267 | 135010000 | 199.74 | 0.043299 | -64.73 | 0.042268
50 | 75 | 84 | 358.6 | 307.27 | 665.88 | 1.8102 | 60 | 0 | 165 | 225 | 0.26667 | 259.93 | 0 | 85.968 | 345.9 | 0.75146 | 0.51946 | 15809000 | 9.0462 | 81.833 | 2.0479 | -1887.1 | 25.628 | 656.78 | 2.3691 | -1887.1 | 139.8 | 0.086598 | 0.97177 | -2.7632 | -1.8828 | 1.3093 | 0.33548 | 0.11255 | 2.1756 | 1.5925 | 1.2906 | 130920000 | 199.74 | 0.043299 | -68.82 | 0.043299
50 | 76 | 85 | 355.64 | 302.98 | 658.61 | 1.7927 | 50 | 0 | 154 | 204 | 0.2451 | 195.13 | 0 | 80.179 | 275.31 | 0.70876 | 0.41801 | 12580000 | 8.2219 | 67.6 | 3.141 | -1528.5 | 19.004 | 361.15 | 1.881 | -1528.5 | 139.75 | 0.087629 | 0.96527 | -2.8043 | -1.8828 | 1.3093 | 0.31775 | 0.10097 | 2.4616 | 1.7051 | 1.2797 | 128240000 | 199.74 | 0.043299 | -71.5 | 0.04433
50 | 77 | 86 | 352.13 | 296.79 | 648.92 | 1.77 | 47 | 0 | 150 | 197 | 0.23858 | 190.81 | 0 | 79.11 | 269.92 | 0.70692 | 0.41596 | 12333000 | 8.8198 | 77.789 | 2.8647 | -2298.6 | 19.456 | 378.55 | 1.8456 | -2298.6 | 138.91 | 0.08866 | 0.96774 | -2.8211 | -1.8828 | 1.3093 | 0.32052 | 0.10273 | 2.578 | 1.6601 | 1.262 | 126290000 | 199.74 | 0.043299 | -73.45 | 0.045361
50 | 78 | 87 | 348.72 | 283 | 631.72 | 1.7341 | 41 | 0 | 140 | 181 | 0.22652 | 181.08 | 0 | 73.118 | 254.2 | 0.71236 | 0.4024 | 11614000 | 6.1905 | 38.322 | 2.3626 | -993.52 | 17.922 | 321.2 | 2.4706 | -993.52 | 137.42 | 0.089691 | 0.94556 | -2.8451 | -2.03 | 1.1621 | 0.30844 | 0.095137 | 2.4119 | 1.6266 | 1.3034 | 126610000 | 199.74 | 0.043299 | -73.13 | 0.046392
50 | 79 | 88 | 345.33 | 268.09 | 613.41 | 1.6963 | 34 | 0 | 128 | 162 | 0.20988 | 159.36 | 0 | 66.963 | 226.32 | 0.70412 | 0.36895 | 10339000 | 4.9171 | 24.178 | 1.3351 | -599.64 | 15.856 | 251.42 | 4.2419 | -599.64 | 137.02 | 0.090722 | 0.97033 | -2.8472 | -2.03 | 1.1621 | 0.31121 | 0.096852 | 2.524 | 1.5711 | 1.3278 | 124510000 | 199.74 | 0.043299 | -75.23 | 0.047423
50 | 80 | 89 | 341.27 | 257.73 | 599 | 1.6642 | 33 | 0 | 136 | 169 | 0.19527 | 134.87 | 0 | 72.476 | 207.35 | 0.65046 | 0.34615 | 9471200 | 6.1725 | 38.1 | 2.3398 | 452.67 | 11.312 | 127.95 | 2.1203 | 452.67 | 136.76 | 0.091753 | 1.0841 | -2.8597 | -2.03 | 1.1621 | 0.29559 | 0.087375 | 2.6907 | 1.6725 | 1.365 | 121310000 | 199.74 | 0.043299 | -78.43 | 0.048454
50 | 81 | 90 | 336.87 | 256.86 | 593.73 | 1.6476 | 31 | 0 | 130 | 161 | 0.19255 | 127.86 | 0 | 69.992 | 197.85 | 0.64624 | 0.33324 | 9037500 | 5.9526 | 35.433 | 3.1125 | 629.03 | 11.073 | 122.62 | 2.5532 | 629.03 | 136.76 | 0.092784 | 1.0901 | -2.8735 | -2.03 | 1.1621 | 0.29882 | 0.089292 | 2.6246 | 1.7082 | 1.3955 | 121120000 | 199.74 | 0.043299 | -78.62 | 0.049485
50 | 82 | 91 | 332.66 | 260.34 | 593 | 1.6394 | 28 | 0 | 130 | 158 | 0.17722 | 108.66 | 0 | 68.234 | 176.89 | 0.61426 | 0.2983 | 8079800 | 6.2503 | 39.067 | 2.9117 | -11.758 | 11.989 | 143.72 | 2.7455 | -11.758 | 136.76 | 0.093814 | 1.0981 | -2.8866 | -2.03 | 1.1621 | 0.29556 | 0.087353 | 2.8364 | 1.6893 | 1.4397 | 122650000 | 199.74 | 0.043299 | -77.09 | 0.050515
50 | 83 | 92 | 328.79 | 258.45 | 587.23 | 1.623 | 29 | 0 | 128 | 157 | 0.18471 | 115.15 | 0 | 67.47 | 182.62 | 0.63055 | 0.31098 | 8341400 | 6.3254 | 40.011 | 2.8592 | -511.45 | 11.599 | 134.53 | 2.8575 | -511.45 | 135.01 | 0.094845 | 1.1328 | -2.8785 | -2.03 | 1.1621 | 0.29841 | 0.089047 | 2.7534 | 1.6859 | 1.4394 | 122510000 | 199.74 | 0.043299 | -77.23 | 0.051546
50 | 84 | 93 | 325.66 | 250.16 | 575.82 | 1.5978 | 29 | 0 | 129 | 158 | 0.18354 | 115.92 | 0 | 69.848 | 185.77 | 0.62401 | 0.32262 | 8485400 | 6.3736 | 40.622 | 2.7232 | -188.12 | 11.401 | 129.98 | 2.9206 | -188.12 | 130.92 | 0.095876 | 1.1601 | -2.8775 | -2.03 | 1.1621 | 0.29865 | 0.089194 | 2.7357 | 1.6872 | 1.4658 | 121890000 | 199.74 | 0.043299 | -77.85 | 0.052577
50 | 85 | 94 | 323.85 | 240.99 | 564.85 | 1.5756 | 28 | 0 | 115 | 143 | 0.1958 | 110.88 | 0 | 64.29 | 175.17 | 0.63299 | 0.31013 | 8001500 | 7.2426 | 52.456 | 2.8411 | -605.52 | 12.265 | 150.44 | 2.6794 | -605.52 | 128.24 | 0.096907 | 1.1706 | -2.8769 | -2.03 | 1.1621 | 0.29767 | 0.088608 | 2.727 | 1.6777 | 1.4987 | 124840000 | 199.74 | 0.043299 | -74.9 | 0.053608
50 | 86 | 95 | 323.13 | 248.62 | 571.75 | 1.5871 | 27 | 0 | 122 | 149 | 0.18121 | 111.41 | 0 | 67.251 | 178.66 | 0.62359 | 0.31249 | 8161400 | 7.4603 | 55.656 | 2.3672 | -323.33 | 12.223 | 149.4 | 2.6186 | -323.33 | 126.61 | 0.097938 | 1.176 | -2.8932 | -2.03 | 1.1621 | 0.29698 | 0.088196 | 2.8825 | 1.6663 | 1.4766 | 124720000 | 199.74 | 0.043299 | -75.02 | 0.054639
50 | 87 | 96 | 322.54 | 262.96 | 585.5 | 1.611 | 30 | 0 | 122 | 152 | 0.19737 | 121.19 | 0 | 68.866 | 190.06 | 0.63766 | 0.32461 | 8682000 | 7.2999 | 53.289 | 2.4783 | -740.73 | 11.939 | 142.54 | 2.5708 | -740.73 | 126.61 | 0.098969 | 1.1654 | -2.8705 | -2.03 | 1.1621 | 0.30728 | 0.094421 | 2.5808 | 1.6457 | 1.4875 | 124140000 | 199.74 | 0.043299 | -75.6 | 0.05567
50 | 88 | 97 | 322.31 | 270.39 | 592.7 | 1.6239 | 26 | 0 | 107 | 133 | 0.19549 | 96.536 | 0 | 59.855 | 156.39 | 0.61728 | 0.26386 | 7144300 | 7.7896 | 60.678 | 2.7818 | -946.48 | 11.746 | 137.97 | 3.4438 | -946.48 | 125.34 | 0.1 | 1.1512 | -2.8602 | -2.202 | 0.99016 | 0.29622 | 0.087748 | 2.3619 | 1.3713 | 1.4519 | 125340000 | 199.74 | 0.043299 | -74.4 | 0.056701
50 | 89 | 98 | 323.18 | 271.94 | 595.12 | 1.6302 | 23 | 0 | 107 | 130 | 0.17692 | 80.017 | 0 | 59.966 | 139.98 | 0.57162 | 0.23522 | 6394700 | 7.9443 | 63.111 | 2.6871 | -1375.6 | 12.004 | 144.09 | 3.7423 | -1375.6 | 126.49 | 0.10103 | 1.1554 | -2.8796 | -2.2361 | 0.95602 | 0.2828 | 0.079976 | 2.6158 | 1.3389 | 1.4326 | 126490000 | 199.74 | 0.043299 | -73.25 | 0.057731
50 | 90 | 99 | 324.94 | 270.58 | 595.52 | 1.6346 | 16 | 0 | 101 | 117 | 0.13675 | 56.653 | 0 | 55.044 | 111.7 | 0.50721 | 0.18756 | 5102300 | 5.8128 | 33.789 | 1.8863 | -182.24 | 7.166 | 51.352 | 1.5496 | -182.24 | 128.06 | 0.10206 | 1.1601 | -2.9198 | -2.2361 | 0.95602 | 0.27605 | 0.076203 | 3.1726 | 1.3571 | 1.3957 | 128060000 | 199.74 | 0.043299 | -71.68 | 0.058761
50 | 91 | 100 | 326.8 | 264.07 | 590.87 | 1.6301 | 16 | 0 | 97 | 113 | 0.14159 | 56.91 | 0 | 52.644 | 109.55 | 0.51947 | 0.18541 | 5004400 | 5.7745 | 33.344 | 1.9405 | -123.45 | 6.9668 | 48.537 | 1.6283 | -123.45 | 128.48 | 0.10309 | 1.0992 | -2.9205 | -2.2162 | 0.97593 | 0.2738 | 0.074966 | 3.3181 | 1.4205 | 1.3808 | 128480000 | 199.74 | 0.043299 | -71.26 | 0.059791

## literat8ure
Parameter | Stage 1 | Stage 2 | Stage 3 | Stage 4 | Effect of Confining Pressure | Effect of Lithology | Key References | From EQ literature
b-value | Natural b-value | b-value decreases | lowest b-value | natural b-value | b declines with increasing confining pressure | b increases with increasing rock strength | Lei, 2004; Amitrano, 2003
D-value | Natural D-value | D-value decreases | d increases, close to stage 1 | Highest D-value | D increses with increasing confining pressure | D decreases with increasing rock strength | Lei, 2004; Lei 2006
Event rate (pseudo p-value) | low p | p increases | higher p values of aftershocks compared to foreshocks |  | p increases with increasing confining pressure |  | Lisjak, 2003; Hirata, 1987
Energy rate (pseudo Er value)
Shear fraction | lowest shear fraction | high, increasing shear fraction | high, decreasing shear fraction | ambient shear fraction, pretty low | Shear fraction increases with confining pressure | Shear fraction decreases with increasing rock strength
Notes
b values and p values are inversely correlated
observed p-value range is 0.8 - 2.3
b-value
| b | D |  | 1 | highest
Amitrano, 2003 |  |  | Lab experiments | 2 | declines
Stage 1 | very high |  |  | 3 | declines, lowest
Stage 2 | drops significantly |  |  | 4 | increases rapidly from 2
Stage 3 | drops further |  |  | 5 | increases rapidly from 3
Stage 4 | back to levels of Stage 2 |  |  | 6 | almost constant, less than 1
Lei, 2000 |  |  | lab experiments | 7 | increasing, almost constant, less than 1
Stage 1 | high
Stage 2 | low
Stage 3 | lower
Stage 4 | same as stage 3
Lei, 2000
Stage 1 | increases, high | high
Stage 2 | decreases, low | drops
Stage 3 | decreases, very low | drops further
Stage 4 | same as stage 3
Lockner, 1993
Stage 1 |  | high
Stage 2
Stage 3
Stage 4 |  | low
Rao, 2005
Stage 1 | high, increasing
Stage 2 | drops significantly
Stage 3 | drops further but just slightly
Stage 4 | remains low
overall | similar to post-failure b-value

## input_parameters
2000000
5000000